## IDS-VDS Characteristic (mA-mm)
VGS (V) | VDS = 0.100 V | VDS = 0.500 V | VDS = 0.900 V
-0.75 | 0.0008989 | 0.0045088 | 0.016946
-0.74 | 0.000851 | 0.0043523 | 0.016348
-0.73 | 0.000808 | 0.0041851 | 0.015891
-0.72 | 0.0007695 | 0.0040156 | 0.015343
-0.71 | 0.0007345 | 0.0039092 | 0.01493
-0.7 | 0.0006965 | 0.0037128 | 0.014366
-0.69 | 0.0006605 | 0.0035574 | 0.01391
-0.68 | 0.0006312 | 0.0034218 | 0.013455
-0.67 | 0.000598 | 0.0032975 | 0.012951
-0.66 | 0.0005674 | 0.0031591 | 0.012551
-0.65 | 0.0005388 | 0.0030324 | 0.012143
-0.64 | 0.0005153 | 0.002915 | 0.011749
-0.63 | 0.00048545 | 0.0028019 | 0.011272
-0.62 | 0.0004615 | 0.0026595 | 0.011018
-0.61 | 0.00043458 | 0.002552 | 0.01058
-0.6 | 0.00041292 | 0.0024584 | 0.010213
-0.59 | 0.00039367 | 0.0023661 | 0.009897
-0.58 | 0.00037321 | 0.0022721 | 0.009587
-0.57 | 0.0003513 | 0.0021672 | 0.00922
-0.56 | 0.00033341 | 0.0020855 | 0.008932
-0.55 | 0.00031902 | 0.0019913 | 0.008629
-0.54 | 0.0003025 | 0.0019086 | 0.008325
-0.53 | 0.00028569 | 0.0018348 | 0.008004
-0.52 | 0.00027359 | 0.001761 | 0.007703
-0.51 | 0.00025901 | 0.0016802 | 0.007473
-0.5 | 0.00024594 | 0.0016138 | 0.007188
-0.49 | 0.00023761 | 0.0015529 | 0.00698
-0.48 | 0.00022701 | 0.0014949 | 0.006758
-0.47 | 0.00021793 | 0.001446 | 0.006568
-0.46 | 0.00020996 | 0.0013898 | 0.006374
-0.45 | 0.00020624 | 0.0013666 | 0.006209
-0.44 | 0.00020419 | 0.001341 | 0.006107
-0.43 | 0.00020517 | 0.0013156 | 0.006023
-0.42 | 0.00021149 | 0.001323 | 0.006026
-0.41 | 0.00022491 | 0.0013496 | 0.006119
-0.4 | 0.00024689 | 0.0014031 | 0.006255
-0.39 | 0.00028119 | 0.0015076 | 0.006558
-0.38 | 0.00033294 | 0.0016564 | 0.007075
-0.37 | 0.00040683 | 0.001885 | 0.007864
-0.36 | 0.00051161 | 0.0022163 | 0.00908
-0.35 | 0.0006974 | 0.0026996 | 0.010809
-0.34 | 0.0009139 | 0.0033794 | 0.013317
-0.33 | 0.0012133 | 0.0043298 | 0.016806
-0.32 | 0.0016358 | 0.0056527 | 0.021875
-0.31 | 0.002214 | 0.007668 | 0.028877
-0.3 | 0.0030264 | 0.010224 | 0.038735
-0.29 | 0.0041394 | 0.013852 | 0.052291
-0.28 | 0.0056638 | 0.018788 | 0.07166
-0.27 | 0.008098 | 0.025689 | 0.09752
-0.26 | 0.011099 | 0.035083 | 0.13328
-0.25 | 0.015127 | 0.047982 | 0.18154
-0.24 | 0.020667 | 0.06643 | 0.24866
-0.23 | 0.028286 | 0.0902 | 0.33958
-0.22 | 0.038579 | 0.1231 | 0.46358
-0.21 | 0.052692 | 0.16722 | 0.6267
-0.2 | 0.07297 | 0.22694 | 0.8482
-0.19 | 0.09907 | 0.30749 | 1.1388
-0.18 | 0.13452 | 0.41365 | 1.5361
-0.17 | 0.18212 | 0.5568 | 2.0439
-0.16 | 0.2455 | 0.7463 | 2.6933
-0.15 | 0.33043 | 0.9981 | 3.5273
-0.14 | 0.44575 | 1.3308 | 4.6171
-0.13 | 0.5932 | 1.7552 | 5.977
-0.12 | 0.7932 | 2.3171 | 7.621
-0.11 | 1.0502 | 3.015 | 9.601
-0.1 | 1.3899 | 3.9181 | 12
-0.09 | 1.8283 | 5.0638 | 14.86
-0.08 | 2.386 | 6.463 | 18.028
-0.07 | 3.1006 | 8.161 | 21.737
-0.06 | 3.9772 | 10.224 | 25.942
-0.05 | 5.0801 | 12.715 | 30.532
-0.04 | 6.363 | 15.616 | 35.667
-0.03 | 7.952 | 18.903 | 41.221
-0.02 | 9.811 | 22.697 | 47.214
-0.01 | 12.031 | 26.978 | 53.63
0 | 14.554 | 31.799 | 60.54
0.01 | 17.392 | 37.032 | 67.89
0.02 | 20.526 | 42.681 | 75.3
0.03 | 24.01 | 48.813 | 83.42
0.04 | 27.743 | 55.386 | 91.66
0.05 | 31.717 | 62.24 | 100.24
0.06 | 35.907 | 69.51 | 109.08
0.07 | 40.292 | 77.22 | 118.19
0.08 | 44.86 | 85.17 | 127.52
0.09 | 49.47 | 93.25 | 136.99
0.1 | 54.124 | 101.78 | 146.87
0.11 | 58.72 | 110.66 | 156.83
0.12 | 63.41 | 119.6 | 167.03
0.13 | 68.02 | 128.88 | 177.35
0.14 | 72.53 | 138.07 | 187.51
0.15 | 76.99 | 147.71 | 198.08
0.16 | 81.3 | 157.41 | 208.85
0.17 | 85.43 | 167.2 | 219.54
0.18 | 89.26 | 177.09 | 230.21
0.19 | 93.04 | 187.11 | 241.06
0.2 | 96.63 | 197.15 | 252.01
0.21 | 100.16 | 207.49 | 263.01
0.22 | 103.5 | 217.67 | 274.05
0.23 | 106.57 | 227.85 | 284.98
0.24 | 109.34 | 238.31 | 296.08
0.25 | 112 | 248.76 | 307.28
0.26 | 114.56 | 259.05 | 318.31
0.27 | 117.05 | 269.46 | 329.45
0.28 | 119.51 | 279.7 | 340.32
0.29 | 121.58 | 290.06 | 351.4
0.3 | 123.46 | 300.48 | 362.56
0.31 | 125.24 | 310.8 | 373.48
0.32 | 126.93 | 320.9 | 384.4
0.33 | 128.9 | 331.1 | 395.3
0.34 | 130.35 | 341.2 | 406.06
0.35 | 131.64 | 351.19 | 416.86
0.36 | 132.94 | 361.12 | 427.54
0.37 | 134.25 | 370.9 | 438.13
0.38 | 135.69 | 380.64 | 448.66
0.39 | 136.75 | 390.26 | 459.08
0.4 | 137.55 | 399.7 | 469.36
0.41 | 138.58 | 409.13 | 479.58
0.42 | 139.83 | 418.2 | 489.66
0.43 | 140.63 | 427.27 | 499.73
0.44 | 141.34 | 436.1 | 509.54
0.45 | 142.02 | 444.71 | 519.2
0.46 | 142.74 | 453.29 | 528.82
0.47 | 143.9 | 461.44 | 538.18
0.48 | 144.4 | 469.5 | 547.48
0.49 | 144.78 | 477.31 | 556.56
0.5 | 145.54 | 484.94 | 565.49

## Tranconductance (mS-mm)
VGS (V) | VDS = 0.100 V | VDS = 0.500 V | VDS = 0.900 V
-0.75 | -0.00479 | -0.01565 | -0.0598
-0.74 | -0.004545 | -0.016185 | -0.05275
-0.73 | -0.004075 | -0.016835 | -0.05025
-0.72 | -0.003675 | -0.013795 | -0.04805
-0.71 | -0.00365 | -0.01514 | -0.04885
-0.7 | -0.0037 | -0.01759 | -0.051
-0.69 | -0.003265 | -0.01455 | -0.04555
-0.68 | -0.003125 | -0.012995 | -0.04795
-0.67 | -0.00319 | -0.013135 | -0.0452
-0.66 | -0.00296 | -0.013255 | -0.0404
-0.65 | -0.002605 | -0.012205 | -0.0401
-0.64 | -0.0026675 | -0.011525 | -0.04355
-0.63 | -0.00269 | -0.012775 | -0.03655
-0.62 | -0.0025435 | -0.012495 | -0.0346
-0.61 | -0.002429 | -0.010055 | -0.04025
-0.6 | -0.0020455 | -0.009295 | -0.03415
-0.59 | -0.0019855 | -0.009315 | -0.0313
-0.58 | -0.0021185 | -0.009945 | -0.03385
-0.57 | -0.00199 | -0.00933 | -0.03275
-0.56 | -0.001614 | -0.008795 | -0.02955
-0.55 | -0.0015455 | -0.008845 | -0.03035
-0.54 | -0.0016665 | -0.007825 | -0.03125
-0.53 | -0.0014455 | -0.00738 | -0.0311
-0.52 | -0.001334 | -0.00773 | -0.02655
-0.51 | -0.0013825 | -0.00736 | -0.02575
-0.5 | -0.00107 | -0.006365 | -0.02465
-0.49 | -0.0009465 | -0.005945 | -0.0215
-0.48 | -0.000984 | -0.005345 | -0.0206
-0.47 | -0.0008525 | -0.005255 | -0.0192
-0.46 | -0.0005845 | -0.00397 | -0.01795
-0.45 | -0.0002885 | -0.00244 | -0.01335
-0.44 | -5.35e-05 | -0.00255 | -0.0093
-0.43 | 0.000365 | -0.0009 | -0.00405
-0.42 | 0.000987 | 0.0017 | 0.0048
-0.41 | 0.00177 | 0.004005 | 0.01145
-0.4 | 0.002814 | 0.0079 | 0.02195
-0.39 | 0.0043025 | 0.012665 | 0.041
-0.38 | 0.006282 | 0.01887 | 0.0653
-0.37 | 0.0089335 | 0.027995 | 0.10025
-0.36 | 0.0145285 | 0.04073 | 0.14725
-0.35 | 0.0201145 | 0.058155 | 0.21185
-0.34 | 0.025795 | 0.08151 | 0.29985
-0.33 | 0.036095 | 0.113665 | 0.4279
-0.32 | 0.050035 | 0.16691 | 0.60355
-0.31 | 0.06953 | 0.228565 | 0.843
-0.3 | 0.09627 | 0.3092 | 1.1707
-0.29 | 0.13187 | 0.4282 | 1.64625
-0.28 | 0.19793 | 0.59185 | 2.26145
-0.27 | 0.27176 | 0.81475 | 3.081
-0.26 | 0.35145 | 1.11465 | 4.201
-0.25 | 0.4784 | 1.56735 | 5.769
-0.24 | 0.65795 | 2.1109 | 7.902
-0.23 | 0.8956 | 2.8335 | 10.746
-0.22 | 1.2203 | 3.851 | 14.356
-0.21 | 1.71955 | 5.192 | 19.231
-0.2 | 2.3189 | 7.0135 | 25.605
-0.19 | 3.0775 | 9.3355 | 34.395
-0.18 | 4.1525 | 12.4655 | 45.255
-0.17 | 5.549 | 16.6325 | 57.86
-0.16 | 7.4155 | 22.065 | 74.17
-0.15 | 10.0125 | 29.225 | 96.19
-0.14 | 13.1385 | 37.855 | 122.485
-0.13 | 17.3725 | 49.315 | 150.195
-0.12 | 22.85 | 62.99 | 181.2
-0.11 | 29.835 | 80.05 | 218.95
-0.1 | 38.905 | 102.44 | 262.95
-0.09 | 49.805 | 127.245 | 301.4
-0.08 | 63.615 | 154.86 | 343.85
-0.07 | 79.56 | 188.05 | 395.7
-0.06 | 98.975 | 227.7 | 439.75
-0.05 | 119.29 | 269.6 | 486.25
-0.04 | 143.595 | 309.4 | 534.45
-0.03 | 172.4 | 354.05 | 577.35
-0.02 | 203.95 | 403.75 | 620.45
-0.01 | 237.15 | 455.1 | 666.3
0 | 268.05 | 502.7 | 713
0.01 | 298.6 | 544.1 | 738
0.02 | 330.9 | 589.05 | 776.5
0.03 | 360.85 | 635.25 | 818
0.04 | 385.35 | 671.35 | 841
0.05 | 408.2 | 706.2 | 871
0.06 | 428.75 | 749 | 897.5
0.07 | 447.65 | 783 | 922
0.08 | 458.9 | 801.5 | 940
0.09 | 463.2 | 830.5 | 967.5
0.1 | 462.5 | 870.5 | 992
0.11 | 464.3 | 891 | 1008
0.12 | 465 | 911 | 1026
0.13 | 456 | 923.5 | 1024
0.14 | 448.5 | 941.5 | 1036.5
0.15 | 438.5 | 967 | 1067
0.16 | 422 | 974.5 | 1073
0.17 | 398 | 984 | 1068
0.18 | 380.5 | 995.5 | 1076
0.19 | 368.5 | 1003 | 1090
0.2 | 356 | 1019 | 1097.5
0.21 | 343.5 | 1026 | 1102
0.22 | 320.5 | 1018 | 1098.5
0.23 | 292 | 1032 | 1101.5
0.24 | 271.5 | 1045.5 | 1115
0.25 | 261 | 1037 | 1111.5
0.26 | 252.5 | 1035 | 1108.5
0.27 | 247.5 | 1032.5 | 1100.5
0.28 | 226.5 | 1030 | 1097.5
0.29 | 197.5 | 1039 | 1112
0.3 | 183 | 1037 | 1104
0.31 | 173.5 | 1021 | 1092
0.32 | 183 | 1015 | 1091
0.33 | 171 | 1015 | 1083
0.34 | 137 | 1004.5 | 1078
0.35 | 129.5 | 996 | 1074
0.36 | 130.5 | 985.5 | 1063.5
0.37 | 137.5 | 976 | 1056
0.38 | 125 | 968 | 1047.5
0.39 | 93 | 953 | 1035
0.4 | 91.5 | 943.5 | 1025
0.41 | 114 | 925 | 1015
0.42 | 102.5 | 907 | 1007.5
0.43 | 75.5 | 895 | 994
0.44 | 69.5 | 872 | 973.5
0.45 | 70 | 859.5 | 964
0.46 | 94 | 836.5 | 949
0.47 | 83 | 810.5 | 933
0.48 | 44 | 793.5 | 919
0.49 | 57 | 772 | 900.5
0.5 | 76 | 763 | 893