## IDS-VDS Characteristic (mA-mm)
VGS (V) | VDS = 0.100 V | VDS = 0.500 V | VDS = 0.900 V
-0.75 | 0.0005222 | 0.0020944 | 0.006847
-0.74 | 0.0005022 | 0.0020432 | 0.00665
-0.73 | 0.00047557 | 0.0019556 | 0.00644
-0.72 | 0.00045484 | 0.0019067 | 0.006244
-0.71 | 0.0004379 | 0.0018405 | 0.006078
-0.7 | 0.00041792 | 0.0017733 | 0.005863
-0.69 | 0.00039696 | 0.0017165 | 0.00574
-0.68 | 0.00038205 | 0.0016566 | 0.005534
-0.67 | 0.00036274 | 0.0015924 | 0.005358
-0.66 | 0.00034462 | 0.0015365 | 0.005222
-0.65 | 0.00033331 | 0.0014818 | 0.005074
-0.64 | 0.00031555 | 0.0014399 | 0.0048935
-0.63 | 0.00030116 | 0.0013805 | 0.0047849
-0.62 | 0.00028681 | 0.0013247 | 0.0046065
-0.61 | 0.00027542 | 0.0012869 | 0.0044508
-0.6 | 0.00026113 | 0.0012436 | 0.0043432
-0.59 | 0.00025015 | 0.001198 | 0.0042209
-0.58 | 0.00023908 | 0.0011574 | 0.0040731
-0.57 | 0.00022876 | 0.0011177 | 0.0039655
-0.56 | 0.0002174 | 0.001075 | 0.0038835
-0.55 | 0.00020888 | 0.0010396 | 0.003732
-0.54 | 0.00019873 | 0.001003 | 0.0036384
-0.53 | 0.0001895 | 0.0009751 | 0.0035232
-0.52 | 0.00018224 | 0.0009366 | 0.0034286
-0.51 | 0.0001737 | 0.0009116 | 0.0033284
-0.5 | 0.00016668 | 0.000879 | 0.0032356
-0.49 | 0.00016116 | 0.0008502 | 0.0031649
-0.48 | 0.00015647 | 0.0008323 | 0.0031072
-0.47 | 0.00015327 | 0.0008227 | 0.0030431
-0.46 | 0.00015127 | 0.0008035 | 0.0030074
-0.45 | 0.00015156 | 0.0008017 | 0.0030079
-0.44 | 0.00015482 | 0.0008071 | 0.0030344
-0.43 | 0.00016172 | 0.0008324 | 0.0031221
-0.42 | 0.00017501 | 0.0008661 | 0.0032676
-0.41 | 0.00019476 | 0.0009423 | 0.003523
-0.4 | 0.00022554 | 0.0010388 | 0.0038764
-0.39 | 0.0002698 | 0.0011862 | 0.0043993
-0.38 | 0.00033138 | 0.0013997 | 0.0051769
-0.37 | 0.00041959 | 0.0017008 | 0.006342
-0.36 | 0.00054354 | 0.0021278 | 0.007913
-0.35 | 0.0007565 | 0.002725 | 0.010131
-0.34 | 0.0010053 | 0.0035585 | 0.013226
-0.33 | 0.0013469 | 0.0046864 | 0.017651
-0.32 | 0.0018154 | 0.006424 | 0.023732
-0.31 | 0.0024601 | 0.00862 | 0.032216
-0.3 | 0.0033508 | 0.011678 | 0.043661
-0.29 | 0.0045735 | 0.015839 | 0.05992
-0.28 | 0.006463 | 0.02163 | 0.08205
-0.27 | 0.008815 | 0.029521 | 0.11203
-0.26 | 0.011986 | 0.040053 | 0.15336
-0.25 | 0.016278 | 0.054774 | 0.20943
-0.24 | 0.022168 | 0.07514 | 0.28346
-0.23 | 0.03025 | 0.10259 | 0.38617
-0.22 | 0.041155 | 0.138 | 0.52233
-0.21 | 0.055687 | 0.18701 | 0.7035
-0.2 | 0.07697 | 0.25287 | 0.9465
-0.19 | 0.10386 | 0.34007 | 1.2653
-0.18 | 0.1408 | 0.4587 | 1.6881
-0.17 | 0.18869 | 0.6139 | 2.2403
-0.16 | 0.25453 | 0.8198 | 2.9307
-0.15 | 0.34128 | 1.0877 | 3.8408
-0.14 | 0.45651 | 1.4418 | 4.9851
-0.13 | 0.6095 | 1.9036 | 6.415
-0.12 | 0.8095 | 2.4883 | 8.149
-0.11 | 1.0713 | 3.2284 | 10.282
-0.1 | 1.408 | 4.1811 | 12.779
-0.09 | 1.8573 | 5.3845 | 15.736
-0.08 | 2.4138 | 6.848 | 19.129
-0.07 | 3.1135 | 8.658 | 23.049
-0.06 | 4.0072 | 10.795 | 27.439
-0.05 | 5.097 | 13.392 | 32.408
-0.04 | 6.397 | 16.404 | 37.905
-0.03 | 7.986 | 19.911 | 43.758
-0.02 | 9.887 | 23.868 | 50.285
-0.01 | 12.106 | 28.431 | 57.3
0 | 14.698 | 33.496 | 64.69
0.01 | 17.594 | 39.091 | 72.6
0.02 | 20.788 | 45.075 | 80.82
0.03 | 24.447 | 51.601 | 89.59
0.04 | 28.303 | 58.64 | 98.5
0.05 | 32.477 | 65.98 | 107.9
0.06 | 36.897 | 73.9 | 117.69
0.07 | 41.601 | 82.26 | 127.75
0.08 | 46.422 | 90.77 | 138.15
0.09 | 51.444 | 99.64 | 148.46
0.1 | 56.502 | 108.93 | 159.31
0.11 | 61.44 | 118.43 | 170.31
0.12 | 66.68 | 128.33 | 181.44
0.13 | 71.75 | 138.37 | 192.84
0.14 | 76.67 | 148.37 | 204.24
0.15 | 81.54 | 158.93 | 215.81
0.16 | 86.39 | 169.62 | 227.67
0.17 | 91.08 | 180.29 | 239.39
0.18 | 95.59 | 191.16 | 251.05
0.19 | 99.86 | 202 | 263.01
0.2 | 103.95 | 213.21 | 274.99
0.21 | 107.74 | 224.38 | 287.08
0.22 | 111.46 | 235.6 | 299.2
0.23 | 115.07 | 246.77 | 311.01
0.24 | 118.46 | 258.06 | 323.06
0.25 | 121.74 | 269.42 | 335.22
0.26 | 124.51 | 280.72 | 347.14
0.27 | 127.19 | 291.99 | 359.15
0.28 | 129.82 | 303.1 | 370.87
0.29 | 132.52 | 314.41 | 382.79
0.3 | 134.92 | 325.67 | 394.7
0.31 | 137.07 | 336.73 | 406.35
0.32 | 138.88 | 347.87 | 417.87
0.33 | 140.77 | 358.64 | 429.48
0.34 | 142.9 | 369.49 | 440.79
0.35 | 144.53 | 380.2 | 452.09
0.36 | 146.04 | 390.74 | 463.26
0.37 | 147.39 | 401.28 | 474.21
0.38 | 148.61 | 411.53 | 485.11
0.39 | 150.39 | 421.63 | 495.84
0.4 | 151.48 | 431.53 | 506.35
0.41 | 152.41 | 441.26 | 516.81
0.42 | 153.48 | 450.8 | 527.01
0.43 | 154.74 | 460.17 | 537.07
0.44 | 155.8 | 469.22 | 546.86
0.45 | 156.69 | 478 | 556.47
0.46 | 157.31 | 486.77 | 565.91
0.47 | 158.09 | 495.01 | 575
0.48 | 159.29 | 503.11 | 583.8
0.49 | 159.96 | 510.87 | 592.6
0.5 | 160.39 | 518.35 | 601.1

## Tranconductance (mS-mm)
VGS (V) | VDS = 0.100 V | VDS = 0.500 V | VDS = 0.900 V
-0.75 | -0.002 | -0.00512 | -0.0197
-0.74 | -0.0023315 | -0.00694 | -0.02035
-0.73 | -0.002368 | -0.006825 | -0.0203
-0.72 | -0.0018835 | -0.005755 | -0.0181
-0.71 | -0.001846 | -0.00667 | -0.01905
-0.7 | -0.002047 | -0.0062 | -0.0169
-0.69 | -0.0017935 | -0.005835 | -0.01645
-0.68 | -0.001711 | -0.006205 | -0.0191
-0.67 | -0.0018715 | -0.006005 | -0.0156
-0.66 | -0.0014715 | -0.00553 | -0.0142
-0.65 | -0.0014535 | -0.00483 | -0.016425
-0.64 | -0.0016075 | -0.005065 | -0.014455
-0.63 | -0.001437 | -0.00576 | -0.01435
-0.62 | -0.001287 | -0.00468 | -0.016705
-0.61 | -0.001284 | -0.004055 | -0.013165
-0.6 | -0.0012635 | -0.004445 | -0.011495
-0.59 | -0.0011025 | -0.00431 | -0.013505
-0.58 | -0.0010695 | -0.004015 | -0.01277
-0.57 | -0.001084 | -0.00412 | -0.00948
-0.56 | -0.000994 | -0.003905 | -0.011675
-0.55 | -0.0009335 | -0.0036 | -0.012255
-0.54 | -0.000969 | -0.003225 | -0.01044
-0.53 | -0.0008245 | -0.00332 | -0.01049
-0.52 | -0.00079 | -0.003175 | -0.00974
-0.51 | -0.000778 | -0.00288 | -0.00965
-0.5 | -0.000627 | -0.00307 | -0.008175
-0.49 | -0.0005105 | -0.002335 | -0.00642
-0.48 | -0.0003945 | -0.001375 | -0.00609
-0.47 | -0.00026 | -0.00144 | -0.00499
-0.46 | -8.55e-05 | -0.00105 | -0.00176
-0.45 | 0.0001775 | 0.00018 | 0.00135
-0.44 | 0.000508 | 0.001535 | 0.00571
-0.43 | 0.0010095 | 0.00295 | 0.01166
-0.42 | 0.001652 | 0.005495 | 0.020045
-0.41 | 0.0025265 | 0.008635 | 0.03044
-0.4 | 0.003752 | 0.012195 | 0.043815
-0.39 | 0.005292 | 0.018045 | 0.065025
-0.38 | 0.0074895 | 0.02573 | 0.097135
-0.37 | 0.010608 | 0.036405 | 0.136805
-0.36 | 0.0168455 | 0.05121 | 0.18945
-0.35 | 0.023088 | 0.071535 | 0.26565
-0.34 | 0.02952 | 0.09807 | 0.376
-0.33 | 0.040505 | 0.143275 | 0.5253
-0.32 | 0.05566 | 0.19668 | 0.72825
-0.31 | 0.07677 | 0.2627 | 0.99645
-0.3 | 0.10567 | 0.36095 | 1.3852
-0.29 | 0.15561 | 0.4976 | 1.91945
-0.28 | 0.212075 | 0.6841 | 2.6055
-0.27 | 0.27615 | 0.92115 | 3.5655
-0.26 | 0.37315 | 1.26265 | 4.87
-0.25 | 0.5091 | 1.75435 | 6.505
-0.24 | 0.6986 | 2.3908 | 8.837
-0.23 | 0.94935 | 3.143 | 11.9435
-0.22 | 1.27185 | 4.221 | 15.8665
-0.21 | 1.79075 | 5.7435 | 21.2085
-0.2 | 2.40865 | 7.653 | 28.09
-0.19 | 3.1915 | 10.2915 | 37.08
-0.18 | 4.2415 | 13.6915 | 48.75
-0.17 | 5.6865 | 18.055 | 62.13
-0.16 | 7.6295 | 23.69 | 80.025
-0.15 | 10.099 | 31.1 | 102.72
-0.14 | 13.411 | 40.795 | 128.71
-0.13 | 17.6495 | 52.325 | 158.195
-0.12 | 23.09 | 66.24 | 193.35
-0.11 | 29.925 | 84.64 | 231.5
-0.1 | 39.3 | 107.805 | 272.7
-0.09 | 50.29 | 133.345 | 317.5
-0.08 | 62.81 | 163.675 | 365.65
-0.07 | 79.67 | 197.35 | 415.5
-0.06 | 99.175 | 236.7 | 467.95
-0.05 | 119.49 | 280.45 | 523.3
-0.04 | 144.45 | 325.95 | 567.5
-0.03 | 174.5 | 373.2 | 619
-0.02 | 206 | 426 | 677.1
-0.01 | 240.55 | 481.4 | 720.25
0 | 274.4 | 533 | 765
0.01 | 304.5 | 578.95 | 806.5
0.02 | 342.65 | 625.5 | 849.5
0.03 | 375.75 | 678.25 | 884
0.04 | 401.5 | 718.95 | 915.5
0.05 | 429.7 | 763 | 959.5
0.06 | 456.2 | 814 | 992.5
0.07 | 476.25 | 843.5 | 1023
0.08 | 492.15 | 869 | 1035.5
0.09 | 504 | 908 | 1058
0.1 | 499.8 | 939.5 | 1092.5
0.11 | 508.9 | 970 | 1106.5
0.12 | 515.5 | 997 | 1126.5
0.13 | 499.5 | 1002 | 1140
0.14 | 489.5 | 1028 | 1148.5
0.15 | 486 | 1062.5 | 1171.5
0.16 | 477 | 1068 | 1179
0.17 | 460 | 1077 | 1169
0.18 | 439 | 1085.5 | 1181
0.19 | 418 | 1102.5 | 1197
0.2 | 394 | 1119 | 1203.5
0.21 | 375.5 | 1119.5 | 1210.5
0.22 | 366.5 | 1119.5 | 1196.5
0.23 | 350 | 1123 | 1193
0.24 | 333.5 | 1132.5 | 1210.5
0.25 | 302.5 | 1133 | 1204
0.26 | 272.5 | 1128.5 | 1196.5
0.27 | 265.5 | 1119 | 1186.5
0.28 | 266.5 | 1121 | 1182
0.29 | 255 | 1128.5 | 1191.5
0.3 | 227.5 | 1116 | 1178
0.31 | 198 | 1110 | 1158.5
0.32 | 185 | 1095.5 | 1156.5
0.33 | 201 | 1081 | 1146
0.34 | 188 | 1078 | 1130.5
0.35 | 157 | 1062.5 | 1123.5
0.36 | 143 | 1054 | 1106
0.37 | 128.5 | 1039.5 | 1092.5
0.38 | 150 | 1017.5 | 1081.5
0.39 | 143.5 | 1000 | 1062
0.4 | 101 | 981.5 | 1048.5
0.41 | 100 | 963.5 | 1033
0.42 | 116.5 | 945.5 | 1013
0.43 | 116 | 921 | 992.5
0.44 | 97.5 | 891.5 | 970
0.45 | 75.5 | 877.5 | 952.5
0.46 | 70 | 850.5 | 926.5
0.47 | 99 | 817 | 894.5
0.48 | 93.5 | 793 | 880
0.49 | 55 | 762 | 865
0.5 | 43 | 748 | 850