## IDS-VDS Characteristic (mA-mm)
VGS (V) | VDS = 0.100 V | VDS = 0.500 V | VDS = 0.900 V
-0.75 | 0.0006399 | 0.0026593 | 0.008747
-0.74 | 0.000612 | 0.002562 | 0.008529
-0.73 | 0.0005823 | 0.0024598 | 0.00826
-0.72 | 0.0005541 | 0.0023771 | 0.008026
-0.71 | 0.0005308 | 0.0022977 | 0.007788
-0.7 | 0.0005098 | 0.0021977 | 0.007542
-0.69 | 0.00048587 | 0.0021202 | 0.007285
-0.68 | 0.00046071 | 0.0020513 | 0.007069
-0.67 | 0.0004412 | 0.0019879 | 0.006839
-0.66 | 0.0004224 | 0.001917 | 0.006656
-0.65 | 0.00040141 | 0.001853 | 0.006452
-0.64 | 0.00038586 | 0.0017905 | 0.00624
-0.63 | 0.00037085 | 0.0017237 | 0.006068
-0.62 | 0.00035035 | 0.0016577 | 0.005903
-0.61 | 0.00033617 | 0.0015947 | 0.005712
-0.6 | 0.000318 | 0.0015303 | 0.005522
-0.59 | 0.00030123 | 0.0014701 | 0.005373
-0.58 | 0.00029023 | 0.0014289 | 0.005176
-0.57 | 0.0002787 | 0.0013812 | 0.005032
-0.56 | 0.00026518 | 0.0013291 | 0.0048754
-0.55 | 0.00025201 | 0.0012825 | 0.0047244
-0.54 | 0.00024137 | 0.0012303 | 0.0045679
-0.53 | 0.00023152 | 0.0011891 | 0.0044563
-0.52 | 0.00021902 | 0.0011487 | 0.0043475
-0.51 | 0.00020871 | 0.0011086 | 0.0042037
-0.5 | 0.00020268 | 0.0010705 | 0.0040672
-0.49 | 0.00019248 | 0.0010326 | 0.0039558
-0.48 | 0.00018653 | 0.0009998 | 0.0038688
-0.47 | 0.00017914 | 0.0009762 | 0.0038147
-0.46 | 0.00017471 | 0.000958 | 0.0036881
-0.45 | 0.00017481 | 0.0009436 | 0.0036554
-0.44 | 0.00017451 | 0.0009436 | 0.0036514
-0.43 | 0.00017905 | 0.000953 | 0.0037053
-0.42 | 0.00018847 | 0.0009818 | 0.0037665
-0.41 | 0.00020392 | 0.0010283 | 0.0039602
-0.4 | 0.0002297 | 0.0011073 | 0.0042362
-0.39 | 0.0002662 | 0.0012234 | 0.0046531
-0.38 | 0.0003209 | 0.0014034 | 0.0052814
-0.37 | 0.00039843 | 0.0016605 | 0.006241
-0.36 | 0.00050528 | 0.0020107 | 0.00753
-0.35 | 0.0006932 | 0.0025178 | 0.009378
-0.34 | 0.0009144 | 0.00323 | 0.01202
-0.33 | 0.0012203 | 0.004212 | 0.015735
-0.32 | 0.0016375 | 0.0055878 | 0.02097
-0.31 | 0.0022223 | 0.007657 | 0.028245
-0.3 | 0.0030273 | 0.010342 | 0.038344
-0.29 | 0.0041432 | 0.013954 | 0.052344
-0.28 | 0.0056602 | 0.019053 | 0.07214
-0.27 | 0.008055 | 0.02603 | 0.09796
-0.26 | 0.01095 | 0.0356 | 0.13468
-0.25 | 0.014979 | 0.048335 | 0.18392
-0.24 | 0.020368 | 0.067 | 0.25125
-0.23 | 0.027842 | 0.09106 | 0.34261
-0.22 | 0.037979 | 0.12428 | 0.46376
-0.21 | 0.051523 | 0.16753 | 0.63
-0.2 | 0.07136 | 0.22739 | 0.8504
-0.19 | 0.09668 | 0.30689 | 1.1419
-0.18 | 0.13101 | 0.41432 | 1.533
-0.17 | 0.17629 | 0.55644 | 2.0412
-0.16 | 0.23756 | 0.7454 | 2.6888
-0.15 | 0.31919 | 0.9955 | 3.5214
-0.14 | 0.42802 | 1.3148 | 4.59
-0.13 | 0.5716 | 1.7408 | 5.908
-0.12 | 0.7618 | 2.2847 | 7.581
-0.11 | 1.0082 | 2.9832 | 9.569
-0.1 | 1.3362 | 3.8632 | 11.963
-0.09 | 1.7515 | 5.0036 | 14.794
-0.08 | 2.2917 | 6.374 | 17.992
-0.07 | 2.9672 | 8.089 | 21.74
-0.06 | 3.8119 | 10.131 | 25.974
-0.05 | 4.8715 | 12.579 | 30.769
-0.04 | 6.124 | 15.474 | 35.96
-0.03 | 7.67 | 18.779 | 41.679
-0.02 | 9.493 | 22.646 | 47.905
-0.01 | 11.657 | 26.977 | 54.533
0 | 14.16 | 31.865 | 61.85
0.01 | 17.007 | 37.241 | 69.39
0.02 | 20.115 | 43.049 | 77.4
0.03 | 23.626 | 49.455 | 85.67
0.04 | 27.415 | 56.128 | 94.53
0.05 | 31.525 | 63.37 | 103.55
0.06 | 35.869 | 70.89 | 112.97
0.07 | 40.449 | 79.04 | 122.7
0.08 | 45.137 | 87.35 | 132.66
0.09 | 49.948 | 96.03 | 142.82
0.1 | 54.894 | 104.86 | 153.22
0.11 | 59.83 | 114.21 | 163.89
0.12 | 64.82 | 123.74 | 174.67
0.13 | 69.78 | 133.48 | 185.62
0.14 | 74.62 | 143.55 | 196.79
0.15 | 79.54 | 153.37 | 207.97
0.16 | 84.28 | 163.85 | 219.51
0.17 | 88.73 | 174.29 | 230.74
0.18 | 92.89 | 184.81 | 242.41
0.19 | 97.07 | 195.48 | 253.96
0.2 | 101.02 | 206.19 | 265.6
0.21 | 105.11 | 217.17 | 277.4
0.22 | 108.69 | 228.02 | 289.1
0.23 | 111.94 | 239.01 | 300.8
0.24 | 115.04 | 249.97 | 312.57
0.25 | 118.19 | 261.03 | 324.36
0.26 | 121.08 | 271.99 | 335.93
0.27 | 123.88 | 283.07 | 347.74
0.28 | 126.49 | 294 | 359.41
0.29 | 128.73 | 304.79 | 370.98
0.3 | 131 | 315.91 | 382.75
0.31 | 132.96 | 326.77 | 394.05
0.32 | 134.97 | 337.59 | 405.58
0.33 | 137.12 | 348.44 | 416.95
0.34 | 138.71 | 358.83 | 428.2
0.35 | 140.19 | 369.43 | 439.39
0.36 | 141.6 | 379.86 | 450.33
0.37 | 143.3 | 390.2 | 461.41
0.38 | 144.71 | 400.29 | 472.22
0.39 | 145.89 | 410.24 | 482.81
0.4 | 146.87 | 420.03 | 493.21
0.41 | 148.05 | 429.72 | 503.64
0.42 | 149.41 | 439.26 | 513.97
0.43 | 150.29 | 448.44 | 524.03
0.44 | 151.16 | 457.47 | 533.97
0.45 | 151.86 | 466.36 | 543.47
0.46 | 152.94 | 475.03 | 553.14
0.47 | 153.88 | 483.43 | 562.44
0.48 | 154.23 | 491.33 | 571.4
0.49 | 155.08 | 499.3 | 580.2
0.5 | 155.89 | 506.91 | 588.7

## Tranconductance (mS-mm)
VGS (V) | VDS = 0.100 V | VDS = 0.500 V | VDS = 0.900 V
-0.75 | -0.00279 | -0.00973 | -0.0218
-0.74 | -0.00288 | -0.009975 | -0.02435
-0.73 | -0.002895 | -0.009245 | -0.02515
-0.72 | -0.002575 | -0.008105 | -0.0236
-0.71 | -0.002215 | -0.00897 | -0.0242
-0.7 | -0.0022465 | -0.008875 | -0.02515
-0.69 | -0.0024545 | -0.00732 | -0.02365
-0.68 | -0.0022335 | -0.006615 | -0.0223
-0.67 | -0.0019155 | -0.006715 | -0.02065
-0.66 | -0.0019895 | -0.006745 | -0.01935
-0.65 | -0.001827 | -0.006325 | -0.0208
-0.64 | -0.001528 | -0.006465 | -0.0192
-0.63 | -0.0017755 | -0.00664 | -0.01685
-0.62 | -0.001734 | -0.00645 | -0.0178
-0.61 | -0.0016175 | -0.00637 | -0.01905
-0.6 | -0.001747 | -0.00623 | -0.01695
-0.59 | -0.0013885 | -0.00507 | -0.0173
-0.58 | -0.0011265 | -0.004445 | -0.01705
-0.57 | -0.0012525 | -0.00499 | -0.01503
-0.56 | -0.0013345 | -0.004935 | -0.01538
-0.55 | -0.0011905 | -0.00494 | -0.015375
-0.54 | -0.0010245 | -0.00467 | -0.013405
-0.53 | -0.0011175 | -0.00408 | -0.01102
-0.52 | -0.0011405 | -0.004025 | -0.01263
-0.51 | -0.000817 | -0.00391 | -0.014015
-0.5 | -0.0008115 | -0.0038 | -0.012395
-0.49 | -0.0008075 | -0.003535 | -0.00992
-0.48 | -0.000667 | -0.00282 | -0.007055
-0.47 | -0.000591 | -0.00209 | -0.009035
-0.46 | -0.0002165 | -0.00163 | -0.007965
-0.45 | -1e-05 | -0.00072 | -0.001835
-0.44 | 0.000212 | 0.00047 | 0.002495
-0.43 | 0.000698 | 0.00191 | 0.005755
-0.42 | 0.0012435 | 0.003765 | 0.012745
-0.41 | 0.0020615 | 0.006275 | 0.023485
-0.4 | 0.003114 | 0.009755 | 0.034645
-0.39 | 0.00456 | 0.014805 | 0.05226
-0.38 | 0.0066115 | 0.021855 | 0.079395
-0.37 | 0.009219 | 0.030365 | 0.11243
-0.36 | 0.0147385 | 0.042865 | 0.15685
-0.35 | 0.020456 | 0.060965 | 0.2245
-0.34 | 0.026355 | 0.08471 | 0.31785
-0.33 | 0.036155 | 0.11789 | 0.4475
-0.32 | 0.0501 | 0.17225 | 0.6255
-0.31 | 0.06949 | 0.23771 | 0.8687
-0.3 | 0.096045 | 0.31485 | 1.20495
-0.29 | 0.131645 | 0.43555 | 1.6898
-0.28 | 0.19559 | 0.6038 | 2.2808
-0.27 | 0.26449 | 0.82735 | 3.127
-0.26 | 0.3462 | 1.11525 | 4.298
-0.25 | 0.4709 | 1.57 | 5.8285
-0.24 | 0.64315 | 2.13625 | 7.9345
-0.23 | 0.88055 | 2.864 | 10.6255
-0.22 | 1.18405 | 3.8235 | 14.3695
-0.21 | 1.66905 | 5.1555 | 19.332
-0.2 | 2.25785 | 6.968 | 25.595
-0.19 | 2.9825 | 9.3465 | 34.13
-0.18 | 3.9805 | 12.4775 | 44.965
-0.17 | 5.3275 | 16.554 | 57.79
-0.16 | 7.145 | 21.953 | 74.01
-0.15 | 9.523 | 28.47 | 95.06
-0.14 | 12.6205 | 37.265 | 119.33
-0.13 | 16.689 | 48.495 | 149.55
-0.12 | 21.83 | 62.12 | 183.05
-0.11 | 28.72 | 78.925 | 219.1
-0.1 | 37.165 | 101.02 | 261.25
-0.09 | 47.775 | 125.54 | 301.45
-0.08 | 60.785 | 154.27 | 347.3
-0.07 | 76.01 | 187.85 | 399.1
-0.06 | 95.215 | 224.5 | 451.45
-0.05 | 115.605 | 267.15 | 499.3
-0.04 | 139.925 | 310 | 545.5
-0.03 | 168.45 | 358.6 | 597.25
-0.02 | 199.35 | 409.9 | 642.7
-0.01 | 233.35 | 460.95 | 697.25
0 | 267.5 | 513.2 | 742.85
0.01 | 297.75 | 559.2 | 777.5
0.02 | 330.95 | 610.7 | 814
0.03 | 365 | 653.95 | 856.5
0.04 | 394.95 | 695.75 | 894
0.05 | 422.7 | 738.1 | 922
0.06 | 446.2 | 783.5 | 957.5
0.07 | 463.4 | 823 | 984.5
0.08 | 474.95 | 849.5 | 1006
0.09 | 487.85 | 875.5 | 1028
0.1 | 494.1 | 909 | 1053.5
0.11 | 496.3 | 944 | 1072.5
0.12 | 497.5 | 963.5 | 1086.5
0.13 | 490 | 990.5 | 1106
0.14 | 488 | 994.5 | 1117.5
0.15 | 483 | 1015 | 1136
0.16 | 459.5 | 1046 | 1138.5
0.17 | 430.5 | 1048 | 1145
0.18 | 417 | 1059.5 | 1161
0.19 | 406.5 | 1069 | 1159.5
0.2 | 402 | 1084.5 | 1172
0.21 | 383.5 | 1091.5 | 1175
0.22 | 341.5 | 1092 | 1170
0.23 | 317.5 | 1097.5 | 1173.5
0.24 | 312.5 | 1101 | 1178
0.25 | 302 | 1101 | 1168
0.26 | 284.5 | 1102 | 1169
0.27 | 270.5 | 1100.5 | 1174
0.28 | 242.5 | 1086 | 1162
0.29 | 225.5 | 1095.5 | 1167
0.3 | 211.5 | 1099 | 1153.5
0.31 | 198.5 | 1084 | 1141.5
0.32 | 208 | 1083.5 | 1145
0.33 | 187 | 1062 | 1131
0.34 | 153.5 | 1049.5 | 1122
0.35 | 144.5 | 1051.5 | 1106.5
0.36 | 155.5 | 1038.5 | 1101
0.37 | 155.5 | 1021.5 | 1094.5
0.38 | 129.5 | 1002 | 1070
0.39 | 108 | 987 | 1049.5
0.4 | 108 | 974 | 1041.5
0.41 | 127 | 961.5 | 1038
0.42 | 112 | 936 | 1019.5
0.43 | 87.5 | 910.5 | 1000
0.44 | 78.5 | 896 | 972
0.45 | 89 | 878 | 958.5
0.46 | 101 | 853.5 | 948.5
0.47 | 64.5 | 815 | 913
0.48 | 60 | 793.5 | 888
0.49 | 83 | 779 | 865
0.5 | 81 | 761 | 850