## IDS-VDS Characteristic (mA-mm)
VGS (V) | VDS = 0.100 V | VDS = 0.500 V | VDS = 0.900 V
-0.75 | 0.0006825 | 0.0029026 | 0.009784
-0.74 | 0.0006495 | 0.0027937 | 0.009492
-0.73 | 0.0006231 | 0.0027127 | 0.009309
-0.72 | 0.0005964 | 0.0026058 | 0.008954
-0.71 | 0.0005652 | 0.0025112 | 0.008701
-0.7 | 0.0005403 | 0.0024244 | 0.00844
-0.69 | 0.0005134 | 0.0023208 | 0.008235
-0.68 | 0.00049196 | 0.00227 | 0.007969
-0.67 | 0.00046725 | 0.0021726 | 0.007696
-0.66 | 0.00045037 | 0.0021081 | 0.007449
-0.65 | 0.00043052 | 0.0020212 | 0.007214
-0.64 | 0.00040993 | 0.0019475 | 0.007011
-0.63 | 0.00038891 | 0.0018722 | 0.006758
-0.62 | 0.00037448 | 0.0018049 | 0.006589
-0.61 | 0.00035545 | 0.0017427 | 0.006409
-0.6 | 0.0003389 | 0.0016816 | 0.006185
-0.59 | 0.00032397 | 0.0016159 | 0.005982
-0.58 | 0.00030878 | 0.0015508 | 0.005769
-0.57 | 0.00029265 | 0.001502 | 0.005576
-0.56 | 0.00027938 | 0.0014484 | 0.005463
-0.55 | 0.0002677 | 0.0013811 | 0.005292
-0.54 | 0.00025401 | 0.0013356 | 0.005082
-0.53 | 0.00024275 | 0.0012922 | 0.0049147
-0.52 | 0.00023158 | 0.0012351 | 0.0047894
-0.51 | 0.00022105 | 0.0011917 | 0.004635
-0.5 | 0.00021244 | 0.0011497 | 0.0045049
-0.49 | 0.00020233 | 0.0011044 | 0.0043738
-0.48 | 0.00019533 | 0.0010787 | 0.0042651
-0.47 | 0.00018888 | 0.0010521 | 0.0041396
-0.46 | 0.00018445 | 0.0010296 | 0.0040844
-0.45 | 0.00018256 | 0.001013 | 0.0040265
-0.44 | 0.00018295 | 0.0010056 | 0.0040225
-0.43 | 0.0001873 | 0.0010127 | 0.0040381
-0.42 | 0.00019658 | 0.0010339 | 0.004111
-0.41 | 0.00021311 | 0.0010811 | 0.0042734
-0.4 | 0.00023826 | 0.0011628 | 0.0045354
-0.39 | 0.00027607 | 0.0012789 | 0.0049678
-0.38 | 0.00033288 | 0.0014647 | 0.0056068
-0.37 | 0.00041149 | 0.0017263 | 0.006614
-0.36 | 0.00052261 | 0.0020965 | 0.007939
-0.35 | 0.0007159 | 0.0026065 | 0.009847
-0.34 | 0.0009461 | 0.0033479 | 0.012587
-0.33 | 0.0012542 | 0.0043638 | 0.016375
-0.32 | 0.0016919 | 0.005841 | 0.02182
-0.31 | 0.0022902 | 0.007801 | 0.029213
-0.3 | 0.0031335 | 0.01051 | 0.039811
-0.29 | 0.0042553 | 0.014238 | 0.053925
-0.28 | 0.005927 | 0.019431 | 0.07389
-0.27 | 0.008095 | 0.026631 | 0.10152
-0.26 | 0.011059 | 0.036389 | 0.1376
-0.25 | 0.01509 | 0.049534 | 0.18827
-0.24 | 0.020634 | 0.0686 | 0.2572
-0.23 | 0.02823 | 0.09328 | 0.35001
-0.22 | 0.038336 | 0.12635 | 0.4752
-0.21 | 0.052325 | 0.17048 | 0.6432
-0.2 | 0.07287 | 0.23185 | 0.8616
-0.19 | 0.09873 | 0.31258 | 1.1651
-0.18 | 0.13324 | 0.4219 | 1.5595
-0.17 | 0.17995 | 0.56708 | 2.0677
-0.16 | 0.24181 | 0.755 | 2.7335
-0.15 | 0.32454 | 1.0094 | 3.5627
-0.14 | 0.4357 | 1.3392 | 4.6587
-0.13 | 0.5809 | 1.7701 | 6.016
-0.12 | 0.7716 | 2.3229 | 7.646
-0.11 | 1.0268 | 3.0242 | 9.677
-0.1 | 1.3528 | 3.9234 | 12.074
-0.09 | 1.7833 | 5.0669 | 14.945
-0.08 | 2.3279 | 6.465 | 18.23
-0.07 | 3.0042 | 8.18 | 21.898
-0.06 | 3.8695 | 10.216 | 26.141
-0.05 | 4.9351 | 12.675 | 30.946
-0.04 | 6.201 | 15.597 | 36.107
-0.03 | 7.748 | 18.964 | 41.887
-0.02 | 9.621 | 22.809 | 47.905
-0.01 | 11.78 | 27.197 | 54.586
0 | 14.292 | 32.002 | 61.73
0.01 | 17.146 | 37.402 | 69.18
0.02 | 20.247 | 43.093 | 77.08
0.03 | 23.804 | 49.428 | 85.43
0.04 | 27.576 | 56.092 | 93.89
0.05 | 31.638 | 63.19 | 102.82
0.06 | 35.946 | 70.65 | 112.12
0.07 | 40.517 | 78.68 | 121.62
0.08 | 45.146 | 86.85 | 131.32
0.09 | 49.923 | 95.4 | 141.32
0.1 | 54.794 | 104.28 | 151.49
0.11 | 59.56 | 113.21 | 161.91
0.12 | 64.51 | 122.68 | 172.59
0.13 | 69.42 | 132.25 | 183.18
0.14 | 74.22 | 141.98 | 194.13
0.15 | 78.88 | 151.86 | 205.18
0.16 | 83.37 | 161.98 | 216.31
0.17 | 87.69 | 172.26 | 227.57
0.18 | 92 | 182.58 | 238.69
0.19 | 96 | 193.02 | 250.13
0.2 | 99.87 | 203.4 | 261.49
0.21 | 103.65 | 214.18 | 273.19
0.22 | 107.01 | 224.9 | 284.61
0.23 | 110.3 | 235.64 | 296.01
0.24 | 113.37 | 246.38 | 307.58
0.25 | 116.41 | 257.06 | 319.19
0.26 | 119.11 | 267.92 | 330.63
0.27 | 121.9 | 278.66 | 341.99
0.28 | 124.23 | 289.46 | 353.48
0.29 | 126.45 | 300.24 | 364.92
0.3 | 128.54 | 310.92 | 376.36
0.31 | 130.6 | 321.58 | 387.78
0.32 | 132.7 | 332.26 | 398.83
0.33 | 134.4 | 342.76 | 410.17
0.34 | 135.96 | 353.1 | 421.24
0.35 | 137.49 | 363.48 | 432.2
0.36 | 138.92 | 373.7 | 443.13
0.37 | 140.57 | 383.92 | 453.99
0.38 | 141.71 | 393.9 | 464.67
0.39 | 142.74 | 403.59 | 475.25
0.4 | 143.9 | 413.33 | 485.62
0.41 | 145.14 | 422.87 | 495.8
0.42 | 146.17 | 432.25 | 506.15
0.43 | 146.94 | 441.52 | 516.17
0.44 | 147.83 | 450.37 | 526.06
0.45 | 148.73 | 459.16 | 535.8
0.46 | 149.89 | 467.73 | 545.18
0.47 | 150.4 | 476.04 | 554.62
0.48 | 150.92 | 484.11 | 563.76
0.49 | 151.72 | 491.93 | 572.5
0.5 | 152.38 | 499.44 | 581.6

## Tranconductance (mS-mm)
VGS (V) | VDS = 0.100 V | VDS = 0.500 V | VDS = 0.900 V
-0.75 | -0.0033 | -0.01089 | -0.0292
-0.74 | -0.00297 | -0.009495 | -0.02375
-0.73 | -0.002655 | -0.009395 | -0.0269
-0.72 | -0.002895 | -0.010075 | -0.0304
-0.71 | -0.002805 | -0.00907 | -0.0257
-0.7 | -0.00259 | -0.00952 | -0.0233
-0.69 | -0.002417 | -0.00772 | -0.02355
-0.68 | -0.0023075 | -0.00741 | -0.02695
-0.67 | -0.0020795 | -0.008095 | -0.026
-0.66 | -0.0018365 | -0.00757 | -0.0241
-0.65 | -0.002022 | -0.00803 | -0.0219
-0.64 | -0.0020805 | -0.00745 | -0.0228
-0.63 | -0.0017725 | -0.00713 | -0.0211
-0.62 | -0.001673 | -0.006475 | -0.01745
-0.61 | -0.001779 | -0.006165 | -0.0202
-0.6 | -0.001574 | -0.00634 | -0.02135
-0.59 | -0.001506 | -0.00654 | -0.0208
-0.58 | -0.001566 | -0.005695 | -0.0203
-0.57 | -0.00147 | -0.00512 | -0.0153
-0.56 | -0.0012475 | -0.006045 | -0.0142
-0.55 | -0.0012685 | -0.00564 | -0.01905
-0.54 | -0.0012475 | -0.004445 | -0.018865
-0.53 | -0.0011215 | -0.005025 | -0.01463
-0.52 | -0.001085 | -0.005025 | -0.013985
-0.51 | -0.000957 | -0.00427 | -0.014225
-0.5 | -0.000936 | -0.004365 | -0.01306
-0.49 | -0.0008555 | -0.00355 | -0.01199
-0.48 | -0.0006725 | -0.002615 | -0.01171
-0.47 | -0.000544 | -0.002455 | -0.009035
-0.46 | -0.000316 | -0.001955 | -0.005655
-0.45 | -7.5e-05 | -0.0012 | -0.003095
-0.44 | 0.000237 | -1.5e-05 | 0.00058
-0.43 | 0.0006815 | 0.001415 | 0.004425
-0.42 | 0.0012905 | 0.00342 | 0.011765
-0.41 | 0.002084 | 0.006445 | 0.02122
-0.4 | 0.003148 | 0.00989 | 0.03472
-0.39 | 0.004731 | 0.015095 | 0.05357
-0.38 | 0.006771 | 0.02237 | 0.08231
-0.37 | 0.0094865 | 0.03159 | 0.11661
-0.36 | 0.0152205 | 0.04401 | 0.16165
-0.35 | 0.0211745 | 0.06257 | 0.2324
-0.34 | 0.026915 | 0.087865 | 0.3264
-0.33 | 0.03729 | 0.124655 | 0.46165
-0.32 | 0.0518 | 0.17186 | 0.6419
-0.31 | 0.07208 | 0.23345 | 0.89955
-0.3 | 0.098255 | 0.32185 | 1.2356
-0.29 | 0.139675 | 0.44605 | 1.70395
-0.28 | 0.191985 | 0.61965 | 2.37975
-0.27 | 0.2566 | 0.8479 | 3.1855
-0.26 | 0.34975 | 1.14515 | 4.3375
-0.25 | 0.47875 | 1.61055 | 5.98
-0.24 | 0.657 | 2.1873 | 8.087
-0.23 | 0.8851 | 2.8875 | 10.9
-0.22 | 1.20475 | 3.86 | 14.6595
-0.21 | 1.7267 | 5.275 | 19.32
-0.2 | 2.32025 | 7.105 | 26.095
-0.19 | 3.0185 | 9.5025 | 34.895
-0.18 | 4.061 | 12.725 | 45.13
-0.17 | 5.4285 | 16.655 | 58.7
-0.16 | 7.2295 | 22.116 | 74.75
-0.15 | 9.6945 | 29.21 | 96.26
-0.14 | 12.818 | 38.035 | 122.665
-0.13 | 16.795 | 49.185 | 149.365
-0.12 | 22.295 | 62.705 | 183.05
-0.11 | 29.06 | 80.025 | 221.4
-0.1 | 37.825 | 102.135 | 263.4
-0.09 | 48.755 | 127.08 | 307.8
-0.08 | 61.045 | 155.655 | 347.65
-0.07 | 77.08 | 187.55 | 395.55
-0.06 | 96.545 | 224.75 | 452.4
-0.05 | 116.575 | 269.05 | 498.3
-0.04 | 140.645 | 314.45 | 547.05
-0.03 | 171 | 360.6 | 589.9
-0.02 | 201.6 | 411.65 | 634.95
-0.01 | 233.55 | 459.65 | 691.25
0 | 268.3 | 510.25 | 729.7
0.01 | 297.75 | 554.55 | 767.5
0.02 | 332.9 | 601.3 | 812.5
0.03 | 366.45 | 649.95 | 840.5
0.04 | 391.7 | 688.1 | 869.5
0.05 | 418.5 | 727.9 | 911.5
0.06 | 443.95 | 774.5 | 940
0.07 | 460 | 810 | 960
0.08 | 470.3 | 836 | 985
0.09 | 482.4 | 871.5 | 1008.5
0.1 | 481.85 | 890.5 | 1029.5
0.11 | 485.8 | 920 | 1055
0.12 | 493 | 952 | 1063.5
0.13 | 485.5 | 965 | 1077
0.14 | 473 | 980.5 | 1100
0.15 | 457.5 | 1000 | 1109
0.16 | 440.5 | 1020 | 1119.5
0.17 | 431.5 | 1030 | 1119
0.18 | 415.5 | 1038 | 1128
0.19 | 393.5 | 1041 | 1140
0.2 | 382.5 | 1058 | 1153
0.21 | 357 | 1075 | 1156
0.22 | 332.5 | 1073 | 1141
0.23 | 318 | 1074 | 1148.5
0.24 | 305.5 | 1071 | 1159
0.25 | 287 | 1077 | 1152.5
0.26 | 274.5 | 1080 | 1140
0.27 | 256 | 1077 | 1142.5
0.28 | 227.5 | 1079 | 1146.5
0.29 | 215.5 | 1073 | 1144
0.3 | 207.5 | 1067 | 1143
0.31 | 208 | 1067 | 1123.5
0.32 | 190 | 1059 | 1119.5
0.33 | 163 | 1042 | 1120.5
0.34 | 154.5 | 1036 | 1101.5
0.35 | 148 | 1030 | 1094.5
0.36 | 154 | 1022 | 1089.5
0.37 | 139.5 | 1010 | 1077
0.38 | 108.5 | 983.5 | 1063
0.39 | 109.5 | 971.5 | 1047.5
0.4 | 120 | 964 | 1027.5
0.41 | 113.5 | 946 | 1026.5
0.42 | 90 | 932.5 | 1018.5
0.43 | 83 | 906 | 995.5
0.44 | 89.5 | 882 | 981.5
0.45 | 103 | 868 | 956
0.46 | 83.5 | 844 | 941
0.47 | 51.5 | 819 | 929
0.48 | 66 | 794.5 | 894
0.49 | 73 | 766.5 | 892
0.5 | 66 | 751 | 910