## IDS-VDS Characteristic (mA-mm)
VGS (V) | VDS = 0.100 V | VDS = 0.500 V | VDS = 0.900 V
-0.75 | 0.0006971 | 0.0030353 | 0.010416
-0.74 | 0.0006682 | 0.0029201 | 0.010055
-0.73 | 0.0006377 | 0.0028148 | 0.009835
-0.72 | 0.0006073 | 0.0027185 | 0.009535
-0.71 | 0.0005813 | 0.0026074 | 0.009187
-0.7 | 0.0005542 | 0.0025121 | 0.008887
-0.69 | 0.0005285 | 0.0024297 | 0.008684
-0.68 | 0.0005033 | 0.002334 | 0.00845
-0.67 | 0.00048048 | 0.0022468 | 0.008165
-0.66 | 0.00045816 | 0.0021663 | 0.007894
-0.65 | 0.00043365 | 0.0020867 | 0.007646
-0.64 | 0.00041352 | 0.0020041 | 0.007448
-0.63 | 0.00039523 | 0.0019338 | 0.007185
-0.62 | 0.00037925 | 0.0018529 | 0.006958
-0.61 | 0.00035984 | 0.0017738 | 0.006723
-0.6 | 0.00034509 | 0.0017248 | 0.006492
-0.59 | 0.00032738 | 0.0016556 | 0.006267
-0.58 | 0.00031179 | 0.001598 | 0.006108
-0.57 | 0.00029553 | 0.0015325 | 0.005904
-0.56 | 0.00028281 | 0.0014877 | 0.005719
-0.55 | 0.00026891 | 0.0014247 | 0.005557
-0.54 | 0.00025743 | 0.0013661 | 0.005398
-0.53 | 0.0002467 | 0.0013197 | 0.005181
-0.52 | 0.00023405 | 0.0012653 | 0.005046
-0.51 | 0.00022511 | 0.0012195 | 0.0048685
-0.5 | 0.00021401 | 0.0011759 | 0.0047385
-0.49 | 0.0002049 | 0.0011447 | 0.0046037
-0.48 | 0.00019722 | 0.0011066 | 0.0044744
-0.47 | 0.00019015 | 0.001085 | 0.0043795
-0.46 | 0.00018543 | 0.001061 | 0.0042792
-0.45 | 0.00018274 | 0.0010457 | 0.0042079
-0.44 | 0.000183 | 0.0010322 | 0.0041649
-0.43 | 0.00018736 | 0.0010354 | 0.0041821
-0.42 | 0.00019542 | 0.0010511 | 0.0042369
-0.41 | 0.00021126 | 0.0010972 | 0.0044054
-0.4 | 0.00023514 | 0.0011729 | 0.0046269
-0.39 | 0.00027162 | 0.0012787 | 0.0050478
-0.38 | 0.00032434 | 0.0014531 | 0.0056426
-0.37 | 0.00040183 | 0.001701 | 0.006594
-0.36 | 0.00050888 | 0.002052 | 0.007844
-0.35 | 0.0006971 | 0.0025476 | 0.009649
-0.34 | 0.0009165 | 0.0032437 | 0.012269
-0.33 | 0.0012228 | 0.0042241 | 0.015906
-0.32 | 0.0016377 | 0.0055874 | 0.021032
-0.31 | 0.0022247 | 0.007651 | 0.028111
-0.3 | 0.0030284 | 0.010282 | 0.038321
-0.29 | 0.0041483 | 0.013915 | 0.052087
-0.28 | 0.0056564 | 0.018928 | 0.07108
-0.27 | 0.008071 | 0.02584 | 0.09721
-0.26 | 0.010969 | 0.035334 | 0.13352
-0.25 | 0.015012 | 0.048228 | 0.18286
-0.24 | 0.02043 | 0.06676 | 0.24809
-0.23 | 0.027913 | 0.09018 | 0.3379
-0.22 | 0.038025 | 0.12281 | 0.46055
-0.21 | 0.051628 | 0.16643 | 0.6231
-0.2 | 0.07152 | 0.22534 | 0.8407
-0.19 | 0.09697 | 0.30534 | 1.1315
-0.18 | 0.13141 | 0.41262 | 1.5225
-0.17 | 0.17727 | 0.55456 | 2.0218
-0.16 | 0.23892 | 0.7387 | 2.665
-0.15 | 0.32119 | 0.9895 | 3.5043
-0.14 | 0.43197 | 1.3135 | 4.5763
-0.13 | 0.5752 | 1.7298 | 5.936
-0.12 | 0.7676 | 2.2881 | 7.532
-0.11 | 1.0184 | 2.9684 | 9.524
-0.1 | 1.3388 | 3.8604 | 11.949
-0.09 | 1.7692 | 4.9932 | 14.786
-0.08 | 2.309 | 6.381 | 18.047
-0.07 | 2.991 | 8.078 | 21.762
-0.06 | 3.8505 | 10.14 | 26.022
-0.05 | 4.911 | 12.622 | 30.743
-0.04 | 6.184 | 15.5 | 35.97
-0.03 | 7.742 | 18.877 | 41.645
-0.02 | 9.593 | 22.642 | 47.837
-0.01 | 11.757 | 27.048 | 54.527
0 | 14.314 | 31.939 | 61.76
0.01 | 17.133 | 37.285 | 69.3
0.02 | 20.276 | 42.997 | 77.18
0.03 | 23.801 | 49.401 | 85.52
0.04 | 27.611 | 56.168 | 94.17
0.05 | 31.673 | 63.36 | 103.23
0.06 | 35.983 | 70.85 | 112.52
0.07 | 40.551 | 78.88 | 122.24
0.08 | 45.249 | 87.23 | 131.9
0.09 | 50.101 | 95.67 | 142.12
0.1 | 54.994 | 104.62 | 152.38
0.11 | 59.87 | 113.85 | 162.85
0.12 | 64.82 | 123.26 | 173.76
0.13 | 69.62 | 133 | 184.44
0.14 | 74.5 | 142.7 | 195.49
0.15 | 79.25 | 152.78 | 206.62
0.16 | 83.97 | 163.05 | 217.99
0.17 | 88.46 | 173.43 | 229.18
0.18 | 92.6 | 183.74 | 240.59
0.19 | 96.55 | 194.33 | 252.07
0.2 | 100.46 | 205.02 | 263.65
0.21 | 104.25 | 215.89 | 275.37
0.22 | 107.9 | 226.72 | 286.83
0.23 | 111.34 | 237.44 | 298.54
0.24 | 114.5 | 248.33 | 310.22
0.25 | 117.27 | 259.3 | 321.89
0.26 | 120.11 | 270.21 | 333.62
0.27 | 122.74 | 281.17 | 345.04
0.28 | 125.53 | 291.95 | 356.68
0.29 | 128.03 | 302.87 | 368.16
0.3 | 130.01 | 313.77 | 379.77
0.31 | 131.83 | 324.47 | 391.2
0.32 | 133.8 | 335.09 | 402.42
0.33 | 135.73 | 345.84 | 413.76
0.34 | 137.75 | 356.3 | 424.95
0.35 | 139.05 | 366.75 | 436.01
0.36 | 140.32 | 377.12 | 446.9
0.37 | 141.96 | 387.24 | 457.86
0.38 | 143.5 | 397.4 | 468.66
0.39 | 144.66 | 407.31 | 479.24
0.4 | 145.56 | 417.04 | 489.86
0.41 | 146.57 | 426.63 | 499.96
0.42 | 148.03 | 436.09 | 510.33
0.43 | 149.13 | 445.37 | 520.39
0.44 | 149.67 | 454.37 | 530.28
0.45 | 150.37 | 463.14 | 539.87
0.46 | 151.48 | 471.67 | 549.47
0.47 | 152.28 | 480.06 | 558.74
0.48 | 153.15 | 488.23 | 567.9
0.49 | 153.37 | 496 | 576.5
0.5 | 154.25 | 503.54 | 585

## Tranconductance (mS-mm)
VGS (V) | VDS = 0.100 V | VDS = 0.500 V | VDS = 0.900 V
-0.75 | -0.00289 | -0.01152 | -0.0361
-0.74 | -0.00297 | -0.011025 | -0.02905
-0.73 | -0.003045 | -0.01008 | -0.026
-0.72 | -0.00282 | -0.01037 | -0.0324
-0.71 | -0.002655 | -0.01032 | -0.0324
-0.7 | -0.00264 | -0.008885 | -0.02515
-0.69 | -0.002545 | -0.008905 | -0.02185
-0.68 | -0.002401 | -0.009145 | -0.02595
-0.67 | -0.002257 | -0.008385 | -0.0278
-0.66 | -0.0023415 | -0.008005 | -0.02595
-0.65 | -0.002232 | -0.00811 | -0.0223
-0.64 | -0.001921 | -0.007645 | -0.02305
-0.63 | -0.0017135 | -0.00756 | -0.0245
-0.62 | -0.0017695 | -0.008 | -0.0231
-0.61 | -0.001708 | -0.006405 | -0.0233
-0.6 | -0.001623 | -0.00591 | -0.0228
-0.59 | -0.001665 | -0.00634 | -0.0192
-0.58 | -0.0015925 | -0.006155 | -0.01815
-0.57 | -0.001449 | -0.005515 | -0.01945
-0.56 | -0.001331 | -0.00539 | -0.01735
-0.55 | -0.001269 | -0.00608 | -0.01605
-0.54 | -0.0011105 | -0.00525 | -0.0188
-0.53 | -0.001169 | -0.00504 | -0.0176
-0.52 | -0.0010795 | -0.00501 | -0.015625
-0.51 | -0.001002 | -0.00447 | -0.015375
-0.5 | -0.0010105 | -0.00374 | -0.01324
-0.49 | -0.0008395 | -0.003465 | -0.013205
-0.48 | -0.0007375 | -0.002985 | -0.01121
-0.47 | -0.0005895 | -0.00228 | -0.00976
-0.46 | -0.0003705 | -0.001965 | -0.00858
-0.45 | -0.0001215 | -0.00144 | -0.005715
-0.44 | 0.000231 | -0.000515 | -0.00129
-0.43 | 0.000621 | 0.000945 | 0.0036
-0.42 | 0.001195 | 0.00309 | 0.011165
-0.41 | 0.001986 | 0.00609 | 0.0195
-0.4 | 0.003018 | 0.009075 | 0.03212
-0.39 | 0.00446 | 0.01401 | 0.050785
-0.38 | 0.0065105 | 0.021115 | 0.07731
-0.37 | 0.009227 | 0.029945 | 0.11007
-0.36 | 0.0147635 | 0.04233 | 0.15275
-0.35 | 0.020381 | 0.059585 | 0.22125
-0.34 | 0.026285 | 0.083825 | 0.31285
-0.33 | 0.03606 | 0.117185 | 0.43815
-0.32 | 0.050095 | 0.171345 | 0.61025
-0.31 | 0.069535 | 0.23473 | 0.86445
-0.3 | 0.09618 | 0.3132 | 1.1988
-0.29 | 0.1314 | 0.4323 | 1.63795
-0.28 | 0.196135 | 0.59625 | 2.25615
-0.27 | 0.26563 | 0.8203 | 3.122
-0.26 | 0.34705 | 1.1194 | 4.2825
-0.25 | 0.47305 | 1.5713 | 5.7285
-0.24 | 0.64505 | 2.0976 | 7.752
-0.23 | 0.87975 | 2.8025 | 10.623
-0.22 | 1.18575 | 3.8125 | 14.26
-0.21 | 1.67475 | 5.1265 | 19.0075
-0.2 | 2.2671 | 6.9455 | 25.42
-0.19 | 2.9945 | 9.364 | 34.09
-0.18 | 4.015 | 12.461 | 44.515
-0.17 | 5.3755 | 16.304 | 57.125
-0.16 | 7.196 | 21.747 | 74.125
-0.15 | 9.6525 | 28.74 | 95.565
-0.14 | 12.7005 | 37.015 | 121.585
-0.13 | 16.7815 | 48.73 | 147.785
-0.12 | 22.16 | 61.93 | 179.4
-0.11 | 28.56 | 78.615 | 220.85
-0.1 | 37.54 | 101.24 | 263.1
-0.09 | 48.51 | 126.03 | 304.9
-0.08 | 61.09 | 154.24 | 348.8
-0.07 | 77.075 | 187.95 | 398.75
-0.06 | 96 | 227.2 | 449.05
-0.05 | 116.675 | 268 | 497.4
-0.04 | 141.55 | 312.75 | 545.1
-0.03 | 170.45 | 357.1 | 593.35
-0.02 | 200.75 | 408.55 | 644.1
-0.01 | 236.05 | 464.85 | 696.15
0 | 268.8 | 511.85 | 738.65
0.01 | 298.1 | 552.9 | 771
0.02 | 333.4 | 605.8 | 811
0.03 | 366.75 | 658.55 | 849.5
0.04 | 393.6 | 697.95 | 885.5
0.05 | 418.6 | 734.1 | 917.5
0.06 | 443.9 | 776 | 950.5
0.07 | 463.3 | 819 | 969
0.08 | 477.5 | 839.5 | 994
0.09 | 487.25 | 869.5 | 1024
0.1 | 488.45 | 909 | 1036.5
0.11 | 491.3 | 932 | 1069
0.12 | 487.5 | 957.5 | 1079.5
0.13 | 484 | 972 | 1086.5
0.14 | 481.5 | 989 | 1109
0.15 | 473.5 | 1017.5 | 1125
0.16 | 460.5 | 1032.5 | 1128
0.17 | 431.5 | 1034.5 | 1130
0.18 | 404.5 | 1045 | 1144.5
0.19 | 393 | 1064 | 1153
0.2 | 385 | 1078 | 1165
0.21 | 372 | 1085 | 1159
0.22 | 354.5 | 1077.5 | 1158.5
0.23 | 330 | 1080.5 | 1169.5
0.24 | 296.5 | 1093 | 1167.5
0.25 | 280.5 | 1094 | 1170
0.26 | 273.5 | 1093.5 | 1157.5
0.27 | 271 | 1087 | 1153
0.28 | 264.5 | 1085 | 1156
0.29 | 224 | 1091 | 1154.5
0.3 | 190 | 1080 | 1152
0.31 | 189.5 | 1066 | 1132.5
0.32 | 195 | 1068.5 | 1128
0.33 | 197.5 | 1060.5 | 1126.5
0.34 | 166 | 1045.5 | 1112.5
0.35 | 128.5 | 1041 | 1097.5
0.36 | 145.5 | 1024.5 | 1092.5
0.37 | 159 | 1014 | 1088
0.38 | 135 | 1003.5 | 1069
0.39 | 103 | 982 | 1060
0.4 | 95.5 | 966 | 1036
0.41 | 123.5 | 952.5 | 1023.5
0.42 | 128 | 937 | 1021.5
0.43 | 82 | 914 | 997.5
0.44 | 62 | 888.5 | 974
0.45 | 90.5 | 865 | 959.5
0.46 | 95.5 | 846 | 943.5
0.47 | 83.5 | 828 | 921.5
0.48 | 54.5 | 797 | 888
0.49 | 55 | 765.5 | 855
0.5 | 88 | 754 | 850