## IDS-VDS Characteristic (mA-mm)
VGS (V) | VDS = 0.100 V | VDS = 0.500 V | VDS = 0.900 V
-0.75 | 0.000679 | 0.0030404 | 0.010689
-0.74 | 0.0006438 | 0.0029272 | 0.01031
-0.73 | 0.000611 | 0.0028424 | 0.010049
-0.72 | 0.0005923 | 0.0027261 | 0.009747
-0.71 | 0.0005626 | 0.0026182 | 0.009435
-0.7 | 0.0005378 | 0.002526 | 0.00919
-0.69 | 0.0005075 | 0.0024274 | 0.008825
-0.68 | 0.00048174 | 0.0023297 | 0.008576
-0.67 | 0.0004625 | 0.0022468 | 0.008343
-0.66 | 0.00043873 | 0.0021638 | 0.008031
-0.65 | 0.0004176 | 0.0020847 | 0.007779
-0.64 | 0.00039893 | 0.0020169 | 0.007511
-0.63 | 0.00038217 | 0.0019226 | 0.007309
-0.62 | 0.00036156 | 0.0018608 | 0.00704
-0.61 | 0.0003438 | 0.0017943 | 0.006816
-0.6 | 0.0003289 | 0.001722 | 0.00661
-0.59 | 0.00031505 | 0.0016681 | 0.006346
-0.58 | 0.00030315 | 0.0016022 | 0.006156
-0.57 | 0.00028704 | 0.0015302 | 0.005978
-0.56 | 0.00027293 | 0.0014757 | 0.005777
-0.55 | 0.00025753 | 0.0014149 | 0.005591
-0.54 | 0.00024664 | 0.0013546 | 0.005401
-0.53 | 0.0002326 | 0.001311 | 0.005212
-0.52 | 0.00022028 | 0.0012624 | 0.005023
-0.51 | 0.0002112 | 0.0012216 | 0.0049168
-0.5 | 0.00020203 | 0.001168 | 0.0047485
-0.49 | 0.00019452 | 0.0011251 | 0.0046195
-0.48 | 0.00018521 | 0.0010913 | 0.0044714
-0.47 | 0.00017908 | 0.0010599 | 0.004342
-0.46 | 0.00017411 | 0.0010329 | 0.0042338
-0.45 | 0.0001712 | 0.001004 | 0.0041953
-0.44 | 0.00017221 | 0.0009957 | 0.0041411
-0.43 | 0.00017559 | 0.0009895 | 0.0041156
-0.42 | 0.0001824 | 0.0010041 | 0.0041425
-0.41 | 0.00019528 | 0.0010383 | 0.0042478
-0.4 | 0.00021589 | 0.0011047 | 0.0044897
-0.39 | 0.0002498 | 0.0012034 | 0.0048282
-0.38 | 0.0002966 | 0.0013473 | 0.0053438
-0.37 | 0.00036622 | 0.0015727 | 0.006187
-0.36 | 0.00046503 | 0.0018853 | 0.007279
-0.35 | 0.0006337 | 0.0023335 | 0.008892
-0.34 | 0.0008356 | 0.0029594 | 0.011216
-0.33 | 0.0011123 | 0.0038283 | 0.014485
-0.32 | 0.0014994 | 0.0050622 | 0.019022
-0.31 | 0.0020268 | 0.006884 | 0.02547
-0.3 | 0.0027654 | 0.009316 | 0.03439
-0.29 | 0.0037864 | 0.012597 | 0.046928
-0.28 | 0.0051922 | 0.017174 | 0.06422
-0.27 | 0.007374 | 0.023384 | 0.08815
-0.26 | 0.010064 | 0.032076 | 0.12045
-0.25 | 0.013771 | 0.043821 | 0.16482
-0.24 | 0.018803 | 0.06061 | 0.22534
-0.23 | 0.025733 | 0.0825 | 0.3089
-0.22 | 0.035018 | 0.11225 | 0.42071
-0.21 | 0.047889 | 0.15261 | 0.5694
-0.2 | 0.06636 | 0.2067 | 0.7736
-0.19 | 0.09014 | 0.27984 | 1.041
-0.18 | 0.12224 | 0.37914 | 1.4059
-0.17 | 0.16603 | 0.51074 | 1.8657
-0.16 | 0.22333 | 0.6874 | 2.4812
-0.15 | 0.301 | 0.9168 | 3.2635
-0.14 | 0.40426 | 1.221 | 4.2663
-0.13 | 0.5428 | 1.6205 | 5.5157
-0.12 | 0.7228 | 2.132 | 7.119
-0.11 | 0.961 | 2.8017 | 9.025
-0.1 | 1.2743 | 3.6515 | 11.344
-0.09 | 1.6836 | 4.715 | 14.121
-0.08 | 2.2034 | 6.041 | 17.302
-0.07 | 2.8567 | 7.681 | 20.956
-0.06 | 3.6945 | 9.677 | 25.142
-0.05 | 4.732 | 12.097 | 29.922
-0.04 | 5.954 | 14.925 | 35.018
-0.03 | 7.491 | 18.248 | 40.789
-0.02 | 9.312 | 22.024 | 47.014
-0.01 | 11.456 | 26.378 | 53.744
0 | 13.955 | 31.216 | 61.09
0.01 | 16.802 | 36.576 | 68.74
0.02 | 19.903 | 42.439 | 76.6
0.03 | 23.47 | 48.885 | 85.29
0.04 | 27.281 | 55.656 | 94.1
0.05 | 31.38 | 62.91 | 103.3
0.06 | 35.809 | 70.67 | 112.98
0.07 | 40.434 | 78.91 | 122.74
0.08 | 45.211 | 87.17 | 132.92
0.09 | 50.116 | 96.05 | 143.31
0.1 | 55.116 | 105.18 | 153.89
0.11 | 60.09 | 114.57 | 164.73
0.12 | 65.24 | 124.34 | 175.79
0.13 | 70.28 | 134.2 | 186.99
0.14 | 75.26 | 144.31 | 198.33
0.15 | 80.15 | 154.68 | 209.83
0.16 | 85.01 | 165.25 | 221.48
0.17 | 89.59 | 175.79 | 233.12
0.18 | 94.06 | 186.63 | 244.82
0.19 | 98.29 | 197.51 | 256.74
0.2 | 102.32 | 208.46 | 268.68
0.21 | 106.28 | 219.8 | 280.49
0.22 | 110.03 | 230.75 | 292.54
0.23 | 113.61 | 241.99 | 304.57
0.24 | 116.87 | 253.23 | 316.49
0.25 | 119.95 | 264.58 | 328.63
0.26 | 122.9 | 275.87 | 340.44
0.27 | 125.69 | 286.97 | 352.44
0.28 | 128.45 | 298.32 | 364.33
0.29 | 130.85 | 309.4 | 376.11
0.3 | 133.2 | 320.68 | 387.89
0.31 | 135.28 | 331.69 | 399.66
0.32 | 137.39 | 342.72 | 411.21
0.33 | 139.31 | 353.69 | 422.79
0.34 | 141.18 | 364.53 | 434.29
0.35 | 142.82 | 375.28 | 445.44
0.36 | 144.22 | 385.75 | 456.76
0.37 | 146.01 | 396.34 | 467.96
0.38 | 147.33 | 406.7 | 478.87
0.39 | 148.61 | 416.84 | 489.74
0.4 | 149.8 | 426.82 | 500.17
0.41 | 150.84 | 436.58 | 510.81
0.42 | 152.16 | 446.31 | 521.19
0.43 | 153.16 | 455.73 | 531.32
0.44 | 154.04 | 464.9 | 541.25
0.45 | 154.89 | 473.76 | 551.02
0.46 | 156.06 | 482.63 | 560.71
0.47 | 156.83 | 491.05 | 569.9
0.48 | 157.63 | 499.28 | 579
0.49 | 158.25 | 507.23 | 588
0.5 | 158.91 | 514.87 | 597

## Tranconductance (mS-mm)
VGS (V) | VDS = 0.100 V | VDS = 0.500 V | VDS = 0.900 V
-0.75 | -0.00352 | -0.01132 | -0.0379
-0.74 | -0.0034 | -0.0099 | -0.032
-0.73 | -0.002575 | -0.010055 | -0.02815
-0.72 | -0.00242 | -0.01121 | -0.0307
-0.71 | -0.002725 | -0.010005 | -0.02785
-0.7 | -0.002755 | -0.00954 | -0.0305
-0.69 | -0.002803 | -0.009815 | -0.0307
-0.68 | -0.00225 | -0.00903 | -0.0241
-0.67 | -0.0021505 | -0.008295 | -0.02725
-0.66 | -0.002245 | -0.008105 | -0.0282
-0.65 | -0.00199 | -0.007345 | -0.026
-0.64 | -0.0017715 | -0.008105 | -0.0235
-0.63 | -0.0018685 | -0.007805 | -0.02355
-0.62 | -0.0019185 | -0.006415 | -0.02465
-0.61 | -0.001633 | -0.00694 | -0.0215
-0.6 | -0.0014375 | -0.00631 | -0.0235
-0.59 | -0.0012875 | -0.00599 | -0.0227
-0.58 | -0.0014005 | -0.006895 | -0.0184
-0.57 | -0.001511 | -0.006325 | -0.01895
-0.56 | -0.0014755 | -0.005765 | -0.01935
-0.55 | -0.0013145 | -0.006055 | -0.0188
-0.54 | -0.0012465 | -0.005195 | -0.01895
-0.53 | -0.001318 | -0.00461 | -0.0189
-0.52 | -0.00107 | -0.00447 | -0.01476
-0.51 | -0.0009125 | -0.00472 | -0.013725
-0.5 | -0.000834 | -0.004825 | -0.014865
-0.49 | -0.000841 | -0.003835 | -0.013855
-0.48 | -0.000772 | -0.00326 | -0.013875
-0.47 | -0.000555 | -0.00292 | -0.01188
-0.46 | -0.000394 | -0.002795 | -0.007335
-0.45 | -9.5e-05 | -0.00186 | -0.004635
-0.44 | 0.0002195 | -0.000725 | -0.003985
-0.43 | 0.0005095 | 0.00042 | 7e-05
-0.42 | 0.0009845 | 0.00244 | 0.00661
-0.41 | 0.0016745 | 0.00503 | 0.01736
-0.4 | 0.002726 | 0.008255 | 0.02902
-0.39 | 0.0040355 | 0.01213 | 0.042705
-0.38 | 0.005821 | 0.018465 | 0.06794
-0.37 | 0.0084215 | 0.0269 | 0.09676
-0.36 | 0.013374 | 0.03804 | 0.13525
-0.35 | 0.0185285 | 0.053705 | 0.19685
-0.34 | 0.02393 | 0.07474 | 0.27965
-0.33 | 0.03319 | 0.10514 | 0.3903
-0.32 | 0.045725 | 0.152785 | 0.54925
-0.31 | 0.0633 | 0.21269 | 0.7684
-0.3 | 0.08798 | 0.28565 | 1.0729
-0.29 | 0.12134 | 0.3929 | 1.4915
-0.28 | 0.17938 | 0.53935 | 2.0611
-0.27 | 0.24359 | 0.7451 | 2.8115
-0.26 | 0.31985 | 1.02185 | 3.8335
-0.25 | 0.43695 | 1.4267 | 5.2445
-0.24 | 0.5981 | 1.93395 | 7.204
-0.23 | 0.81075 | 2.582 | 9.7685
-0.22 | 1.1078 | 3.5055 | 13.025
-0.21 | 1.5671 | 4.7225 | 17.6445
-0.2 | 2.11255 | 6.3615 | 23.58
-0.19 | 2.794 | 8.622 | 31.615
-0.18 | 3.7945 | 11.545 | 41.235
-0.17 | 5.0545 | 15.413 | 53.765
-0.16 | 6.7485 | 20.303 | 69.89
-0.15 | 9.0465 | 26.68 | 89.255
-0.14 | 12.09 | 35.185 | 112.61
-0.13 | 15.927 | 45.55 | 142.635
-0.12 | 20.91 | 59.06 | 175.465
-0.11 | 27.575 | 75.975 | 211.25
-0.1 | 36.13 | 95.665 | 254.8
-0.09 | 46.455 | 119.475 | 297.9
-0.08 | 58.655 | 148.3 | 341.75
-0.07 | 74.555 | 181.8 | 392
-0.06 | 93.765 | 220.8 | 448.3
-0.05 | 112.975 | 262.4 | 493.8
-0.04 | 137.95 | 307.55 | 543.35
-0.03 | 167.9 | 354.95 | 599.8
-0.02 | 198.25 | 406.5 | 647.75
-0.01 | 232.15 | 459.6 | 703.8
0 | 267.3 | 509.9 | 749.8
0.01 | 297.4 | 561.15 | 775.5
0.02 | 333.4 | 615.45 | 827.5
0.03 | 368.9 | 660.85 | 875
0.04 | 395.5 | 701.25 | 900.5
0.05 | 426.4 | 750.7 | 944
0.06 | 452.7 | 800 | 972
0.07 | 470.1 | 825 | 997
0.08 | 484.1 | 857 | 1028.5
0.09 | 495.25 | 900.5 | 1048.5
0.1 | 498.7 | 926 | 1071
0.11 | 506.2 | 958 | 1095
0.12 | 509.5 | 981.5 | 1113
0.13 | 501 | 998.5 | 1127
0.14 | 493.5 | 1024 | 1142
0.15 | 487.5 | 1047 | 1157.5
0.16 | 472 | 1055.5 | 1164.5
0.17 | 452.5 | 1069 | 1167
0.18 | 435 | 1086 | 1181
0.19 | 413 | 1091.5 | 1193
0.2 | 399.5 | 1114.5 | 1187.5
0.21 | 385.5 | 1114.5 | 1193
0.22 | 366.5 | 1109.5 | 1204
0.23 | 342 | 1124 | 1197.5
0.24 | 317 | 1129.5 | 1203
0.25 | 301.5 | 1132 | 1197.5
0.26 | 287 | 1119.5 | 1190.5
0.27 | 277.5 | 1122.5 | 1194.5
0.28 | 258 | 1121.5 | 1183.5
0.29 | 237.5 | 1118 | 1178
0.3 | 221.5 | 1114.5 | 1177.5
0.31 | 209.5 | 1102 | 1166
0.32 | 201.5 | 1100 | 1156.5
0.33 | 189.5 | 1090.5 | 1154
0.34 | 175.5 | 1079.5 | 1132.5
0.35 | 152 | 1061 | 1123.5
0.36 | 159.5 | 1053 | 1126
0.37 | 155.5 | 1047.5 | 1105.5
0.38 | 130 | 1025 | 1089
0.39 | 123.5 | 1006 | 1065
0.4 | 111.5 | 987 | 1053.5
0.41 | 118 | 974.5 | 1051
0.42 | 116 | 957.5 | 1025.5
0.43 | 94 | 929.5 | 1003
0.44 | 86.5 | 901.5 | 985
0.45 | 101 | 886.5 | 973
0.46 | 97 | 864.5 | 944
0.47 | 78.5 | 832.5 | 914.5
0.48 | 71 | 809 | 905
0.49 | 64 | 779.5 | 900
0.5 | 66 | 764 | 900