## IDS-VDS Characteristic (mA-mm)
VGS (V) | VDS = 0.100 V | VDS = 0.500 V | VDS = 0.900 V
-0.75 | 0.0006685 | 0.0029964 | 0.010348
-0.74 | 0.0006428 | 0.0028882 | 0.010048
-0.73 | 0.0006089 | 0.002787 | 0.009735
-0.72 | 0.0005799 | 0.0026792 | 0.009519
-0.71 | 0.0005549 | 0.0025769 | 0.009159
-0.7 | 0.000529 | 0.0024865 | 0.008907
-0.69 | 0.0005057 | 0.0023962 | 0.008635
-0.68 | 0.00049078 | 0.0023067 | 0.008363
-0.67 | 0.00046253 | 0.0022189 | 0.008097
-0.66 | 0.00044196 | 0.002133 | 0.007821
-0.65 | 0.00041919 | 0.00204 | 0.0076
-0.64 | 0.0003989 | 0.0019797 | 0.007338
-0.63 | 0.0003832 | 0.001904 | 0.00713
-0.62 | 0.00036697 | 0.0018232 | 0.006902
-0.61 | 0.00034949 | 0.0017557 | 0.006669
-0.6 | 0.00033137 | 0.0016905 | 0.006479
-0.59 | 0.00031288 | 0.0016338 | 0.006273
-0.58 | 0.00029797 | 0.0015644 | 0.006049
-0.57 | 0.00028458 | 0.0015206 | 0.005838
-0.56 | 0.00027251 | 0.0014441 | 0.005637
-0.55 | 0.00025947 | 0.001385 | 0.005505
-0.54 | 0.00024584 | 0.0013405 | 0.005329
-0.53 | 0.00023359 | 0.0012867 | 0.005125
-0.52 | 0.00022417 | 0.001247 | 0.0049277
-0.51 | 0.00021572 | 0.0012035 | 0.0048093
-0.5 | 0.00020605 | 0.0011607 | 0.0046355
-0.49 | 0.00019454 | 0.0011185 | 0.0045304
-0.48 | 0.00018938 | 0.001083 | 0.0044025
-0.47 | 0.00018254 | 0.0010465 | 0.0043169
-0.46 | 0.00017757 | 0.0010189 | 0.0041775
-0.45 | 0.00017577 | 0.0010078 | 0.0041145
-0.44 | 0.00017531 | 0.0009905 | 0.004092
-0.43 | 0.0001791 | 0.001 | 0.0041178
-0.42 | 0.00018822 | 0.0010192 | 0.004144
-0.41 | 0.00020253 | 0.0010569 | 0.0042977
-0.4 | 0.00022677 | 0.0011299 | 0.0045247
-0.39 | 0.00026198 | 0.0012422 | 0.0049389
-0.38 | 0.00031428 | 0.0014065 | 0.0055166
-0.37 | 0.0003888 | 0.0016491 | 0.00643
-0.36 | 0.00049353 | 0.0019866 | 0.007645
-0.35 | 0.0006736 | 0.0024705 | 0.00938
-0.34 | 0.000891 | 0.0031606 | 0.011935
-0.33 | 0.001185 | 0.0041025 | 0.015481
-0.32 | 0.0015946 | 0.0054186 | 0.020458
-0.31 | 0.0021576 | 0.007413 | 0.027485
-0.3 | 0.002947 | 0.009989 | 0.037262
-0.29 | 0.0040337 | 0.013534 | 0.050587
-0.28 | 0.0055202 | 0.018391 | 0.06956
-0.27 | 0.007869 | 0.02511 | 0.09533
-0.26 | 0.010731 | 0.034356 | 0.13002
-0.25 | 0.014626 | 0.046942 | 0.1779
-0.24 | 0.019952 | 0.06477 | 0.2426
-0.23 | 0.027296 | 0.08805 | 0.33155
-0.22 | 0.037151 | 0.11975 | 0.44788
-0.21 | 0.050729 | 0.16246 | 0.6103
-0.2 | 0.06996 | 0.21917 | 0.8255
-0.19 | 0.09508 | 0.29705 | 1.1046
-0.18 | 0.1283 | 0.4029 | 1.4856
-0.17 | 0.17357 | 0.54029 | 1.9755
-0.16 | 0.23397 | 0.7253 | 2.6223
-0.15 | 0.31408 | 0.9647 | 3.4443
-0.14 | 0.42335 | 1.2893 | 4.4751
-0.13 | 0.56487 | 1.6986 | 5.799
-0.12 | 0.7542 | 2.2314 | 7.397
-0.11 | 0.9976 | 2.9193 | 9.408
-0.1 | 1.324 | 3.7998 | 11.742
-0.09 | 1.7435 | 4.9062 | 14.525
-0.08 | 2.28 | 6.259 | 17.82
-0.07 | 2.9551 | 7.936 | 21.524
-0.06 | 3.7984 | 9.979 | 25.77
-0.05 | 4.8579 | 12.442 | 30.555
-0.04 | 6.096 | 15.277 | 35.735
-0.03 | 7.651 | 18.645 | 41.493
-0.02 | 9.482 | 22.455 | 47.704
-0.01 | 11.664 | 26.825 | 54.44
0 | 14.184 | 31.785 | 61.69
0.01 | 17.003 | 37.04 | 69.42
0.02 | 20.124 | 42.942 | 77.22
0.03 | 23.714 | 49.329 | 85.75
0.04 | 27.529 | 56.188 | 94.57
0.05 | 31.628 | 63.31 | 103.68
0.06 | 36.012 | 70.99 | 113.16
0.07 | 40.603 | 79.03 | 122.92
0.08 | 45.323 | 87.41 | 132.96
0.09 | 50.152 | 96.17 | 143.12
0.1 | 55.118 | 105.19 | 153.56
0.11 | 60.01 | 114.49 | 164.13
0.12 | 65.04 | 124.02 | 175.17
0.13 | 70.12 | 133.87 | 186.18
0.14 | 74.98 | 143.87 | 197.33
0.15 | 79.71 | 154 | 208.66
0.16 | 84.3 | 164.53 | 219.96
0.17 | 88.85 | 174.83 | 231.59
0.18 | 93.26 | 185.57 | 243.22
0.19 | 97.52 | 196.21 | 254.79
0.2 | 101.46 | 207.09 | 266.58
0.21 | 105.23 | 218.09 | 278.3
0.22 | 108.66 | 229.01 | 290.14
0.23 | 112.19 | 240.06 | 301.95
0.24 | 115.45 | 251.12 | 313.77
0.25 | 118.73 | 262.19 | 325.67
0.26 | 121.52 | 273.15 | 337.38
0.27 | 124.07 | 284.34 | 349.19
0.28 | 126.65 | 295.45 | 360.91
0.29 | 128.89 | 306.42 | 372.53
0.3 | 131.37 | 317.59 | 384.15
0.31 | 133.61 | 328.3 | 395.88
0.32 | 135.36 | 339.17 | 407.34
0.33 | 137.09 | 350.14 | 418.74
0.34 | 138.8 | 360.76 | 430.22
0.35 | 140.69 | 371.3 | 441.16
0.36 | 142.32 | 381.8 | 452.42
0.37 | 143.67 | 392.13 | 463.47
0.38 | 144.71 | 402.38 | 474.34
0.39 | 146.05 | 412.45 | 485.01
0.4 | 147.57 | 422.18 | 495.52
0.41 | 148.61 | 431.94 | 505.94
0.42 | 149.69 | 441.47 | 516.36
0.43 | 150.45 | 450.82 | 526.41
0.44 | 151.7 | 460.03 | 536.24
0.45 | 152.66 | 468.75 | 546.01
0.46 | 153.27 | 477.46 | 555.68
0.47 | 153.93 | 485.89 | 565.02
0.48 | 154.66 | 494.11 | 573.9
0.49 | 155.69 | 501.95 | 583
0.5 | 156.26 | 509.46 | 591.7

## Tranconductance (mS-mm)
VGS (V) | VDS = 0.100 V | VDS = 0.500 V | VDS = 0.900 V
-0.75 | -0.00257 | -0.01082 | -0.03
-0.74 | -0.00298 | -0.01047 | -0.03065
-0.73 | -0.003145 | -0.01045 | -0.02645
-0.72 | -0.0027 | -0.010505 | -0.0288
-0.71 | -0.002545 | -0.009635 | -0.0306
-0.7 | -0.00246 | -0.009035 | -0.0262
-0.69 | -0.001911 | -0.00899 | -0.0272
-0.68 | -0.0021585 | -0.008865 | -0.0269
-0.67 | -0.002441 | -0.008685 | -0.0271
-0.66 | -0.002167 | -0.008945 | -0.02485
-0.65 | -0.002153 | -0.007665 | -0.02415
-0.64 | -0.0017995 | -0.0068 | -0.0235
-0.63 | -0.0015965 | -0.007825 | -0.0218
-0.62 | -0.0016855 | -0.007415 | -0.02305
-0.61 | -0.00178 | -0.006635 | -0.02115
-0.6 | -0.0018305 | -0.006095 | -0.0198
-0.59 | -0.00167 | -0.006305 | -0.0215
-0.58 | -0.001415 | -0.00566 | -0.02175
-0.57 | -0.001273 | -0.006015 | -0.0206
-0.56 | -0.0012555 | -0.00678 | -0.01665
-0.55 | -0.0013335 | -0.00518 | -0.0154
-0.54 | -0.001294 | -0.004915 | -0.019
-0.53 | -0.0010835 | -0.004675 | -0.020065
-0.52 | -0.0008935 | -0.00416 | -0.015785
-0.51 | -0.000906 | -0.004315 | -0.01461
-0.5 | -0.001059 | -0.00425 | -0.013945
-0.49 | -0.0008335 | -0.003885 | -0.01165
-0.48 | -0.0006 | -0.0036 | -0.010675
-0.47 | -0.0005905 | -0.003205 | -0.01125
-0.46 | -0.0003385 | -0.001935 | -0.01012
-0.45 | -0.000113 | -0.00142 | -0.004275
-0.44 | 0.0001665 | -0.00039 | 0.000165
-0.43 | 0.0006455 | 0.001435 | 0.0026
-0.42 | 0.0011715 | 0.002845 | 0.008995
-0.41 | 0.0019275 | 0.005535 | 0.019035
-0.4 | 0.0029725 | 0.009265 | 0.03206
-0.39 | 0.0043755 | 0.01383 | 0.049595
-0.38 | 0.006341 | 0.020345 | 0.074555
-0.37 | 0.0089625 | 0.029005 | 0.10642
-0.36 | 0.01424 | 0.04107 | 0.1475
-0.35 | 0.0198735 | 0.0587 | 0.2145
-0.34 | 0.02557 | 0.0816 | 0.30505
-0.33 | 0.03518 | 0.1129 | 0.42615
-0.32 | 0.04863 | 0.165525 | 0.6002
-0.31 | 0.06762 | 0.22852 | 0.8402
-0.3 | 0.093805 | 0.30605 | 1.1551
-0.29 | 0.12866 | 0.4201 | 1.6149
-0.28 | 0.191765 | 0.5788 | 2.23715
-0.27 | 0.26054 | 0.79825 | 3.023
-0.26 | 0.33785 | 1.0916 | 4.1285
-0.25 | 0.46105 | 1.5207 | 5.629
-0.24 | 0.6335 | 2.0554 | 7.6825
-0.23 | 0.85995 | 2.749 | 10.264
-0.22 | 1.17165 | 3.7205 | 13.9375
-0.21 | 1.64045 | 4.971 | 18.881
-0.2 | 2.21755 | 6.7295 | 24.715
-0.19 | 2.917 | 9.1865 | 33.005
-0.18 | 3.9245 | 12.162 | 43.545
-0.17 | 5.2835 | 16.12 | 56.835
-0.16 | 7.0255 | 21.2205 | 73.44
-0.15 | 9.469 | 28.2 | 92.64
-0.14 | 12.5395 | 36.695 | 117.735
-0.13 | 16.5425 | 47.105 | 146.095
-0.12 | 21.6365 | 61.035 | 180.45
-0.11 | 28.49 | 78.42 | 217.25
-0.1 | 37.295 | 99.345 | 255.85
-0.09 | 47.8 | 122.96 | 303.9
-0.08 | 60.58 | 151.49 | 349.95
-0.07 | 75.92 | 186 | 397.5
-0.06 | 95.14 | 225.3 | 451.55
-0.05 | 114.88 | 264.9 | 498.25
-0.04 | 139.655 | 310.15 | 546.9
-0.03 | 169.3 | 358.9 | 598.45
-0.02 | 200.65 | 409 | 647.35
-0.01 | 235.1 | 466.5 | 699.3
0 | 266.95 | 510.75 | 749
0.01 | 297 | 557.85 | 776.5
0.02 | 335.55 | 614.45 | 816.5
0.03 | 370.25 | 662.3 | 867.5
0.04 | 395.7 | 699.05 | 896.5
0.05 | 424.15 | 740.1 | 929.5
0.06 | 448.75 | 786 | 962
0.07 | 465.55 | 821 | 990
0.08 | 477.45 | 857 | 1010
0.09 | 489.75 | 889 | 1030
0.1 | 492.9 | 916 | 1050.5
0.11 | 496.1 | 941.5 | 1080.5
0.12 | 505.5 | 969 | 1102.5
0.13 | 497 | 992.5 | 1108
0.14 | 479.5 | 1006.5 | 1124
0.15 | 466 | 1033 | 1131.5
0.16 | 457 | 1041.5 | 1146.5
0.17 | 448 | 1052 | 1163
0.18 | 433.5 | 1069 | 1160
0.19 | 410 | 1076 | 1168
0.2 | 385.5 | 1094 | 1175.5
0.21 | 360 | 1096 | 1178
0.22 | 348 | 1098.5 | 1182.5
0.23 | 339.5 | 1105.5 | 1181.5
0.24 | 327 | 1106.5 | 1186
0.25 | 303.5 | 1101.5 | 1180.5
0.26 | 267 | 1107.5 | 1176
0.27 | 256.5 | 1115 | 1176.5
0.28 | 241 | 1104 | 1167
0.29 | 236 | 1107 | 1162
0.3 | 236 | 1094 | 1167.5
0.31 | 199.5 | 1079 | 1159.5
0.32 | 174 | 1092 | 1143
0.33 | 172 | 1079.5 | 1144
0.34 | 180 | 1058 | 1121
0.35 | 176 | 1052 | 1110
0.36 | 149 | 1041.5 | 1115.5
0.37 | 119.5 | 1029 | 1096
0.38 | 119 | 1016 | 1077
0.39 | 143 | 990 | 1059
0.4 | 128 | 974.5 | 1046.5
0.41 | 106 | 964.5 | 1042
0.42 | 92 | 944 | 1023.5
0.43 | 100.5 | 928 | 994
0.44 | 110.5 | 896.5 | 980
0.45 | 78.5 | 871.5 | 972
0.46 | 63.5 | 857 | 950.5
0.47 | 69.5 | 832.5 | 911
0.48 | 88 | 803 | 899
0.49 | 80 | 767.5 | 890
0.5 | 57 | 751 | 870