## IDS-VDS Characteristic (mA-mm)
VGS (V) | VDS = 0.100 V | VDS = 0.500 V | VDS = 0.900 V
-0.75 | 0.0006983 | 0.0033958 | 0.012516
-0.74 | 0.0006656 | 0.0032804 | 0.012181
-0.73 | 0.0006319 | 0.0031393 | 0.011737
-0.72 | 0.000599 | 0.0030081 | 0.011407
-0.71 | 0.0005683 | 0.0028754 | 0.010992
-0.7 | 0.0005488 | 0.002771 | 0.010666
-0.69 | 0.0005187 | 0.0026677 | 0.010259
-0.68 | 0.0004962 | 0.0025724 | 0.009972
-0.67 | 0.00046878 | 0.0024856 | 0.009703
-0.66 | 0.00045085 | 0.0023862 | 0.009343
-0.65 | 0.00042529 | 0.0022946 | 0.009053
-0.64 | 0.00040439 | 0.0021937 | 0.008754
-0.63 | 0.00038721 | 0.0021103 | 0.008467
-0.62 | 0.00036963 | 0.0020212 | 0.008166
-0.61 | 0.00035043 | 0.0019484 | 0.00791
-0.6 | 0.00033157 | 0.0018651 | 0.007698
-0.59 | 0.00031581 | 0.0018026 | 0.007402
-0.58 | 0.00030149 | 0.0017214 | 0.007111
-0.57 | 0.00028512 | 0.0016534 | 0.006905
-0.56 | 0.00027172 | 0.0015851 | 0.006674
-0.55 | 0.00025823 | 0.001521 | 0.006475
-0.54 | 0.00024493 | 0.0014543 | 0.006233
-0.53 | 0.0002342 | 0.0013931 | 0.006048
-0.52 | 0.00022236 | 0.0013487 | 0.005829
-0.51 | 0.00021242 | 0.0012935 | 0.005609
-0.5 | 0.00020289 | 0.0012389 | 0.005451
-0.49 | 0.00019338 | 0.0011983 | 0.005298
-0.48 | 0.00018537 | 0.0011553 | 0.00511
-0.47 | 0.00017922 | 0.0011159 | 0.0049579
-0.46 | 0.00017452 | 0.0010877 | 0.0048482
-0.45 | 0.00017129 | 0.0010675 | 0.0047379
-0.44 | 0.00017241 | 0.0010549 | 0.0046969
-0.43 | 0.00017601 | 0.0010547 | 0.004669
-0.42 | 0.00018372 | 0.0010747 | 0.0047107
-0.41 | 0.0002002 | 0.0011167 | 0.0048268
-0.4 | 0.00022498 | 0.0011792 | 0.0050535
-0.39 | 0.0002611 | 0.0012912 | 0.0054434
-0.38 | 0.00031469 | 0.0014543 | 0.006066
-0.37 | 0.0003897 | 0.0016927 | 0.006898
-0.36 | 0.00049751 | 0.0020422 | 0.008165
-0.35 | 0.000683 | 0.002532 | 0.009957
-0.34 | 0.0009053 | 0.0032245 | 0.012489
-0.33 | 0.0012013 | 0.0041807 | 0.016122
-0.32 | 0.0016206 | 0.0055238 | 0.021247
-0.31 | 0.0021921 | 0.007583 | 0.028399
-0.3 | 0.0029981 | 0.010181 | 0.038274
-0.29 | 0.0040982 | 0.013745 | 0.052168
-0.28 | 0.0056132 | 0.018636 | 0.07124
-0.27 | 0.007952 | 0.025491 | 0.09696
-0.26 | 0.010876 | 0.034632 | 0.13273
-0.25 | 0.01481 | 0.047508 | 0.18184
-0.24 | 0.020206 | 0.06579 | 0.24791
-0.23 | 0.027624 | 0.08961 | 0.33853
-0.22 | 0.037623 | 0.12072 | 0.459
-0.21 | 0.051285 | 0.16418 | 0.6189
-0.2 | 0.07099 | 0.22279 | 0.8418
-0.19 | 0.09626 | 0.3005 | 1.1287
-0.18 | 0.13025 | 0.40692 | 1.5148
-0.17 | 0.1759 | 0.54479 | 2.008
-0.16 | 0.2368 | 0.7341 | 2.6582
-0.15 | 0.31788 | 0.9719 | 3.4906
-0.14 | 0.42875 | 1.2957 | 4.5509
-0.13 | 0.571 | 1.7132 | 5.886
-0.12 | 0.7596 | 2.25 | 7.483
-0.11 | 1.0102 | 2.9497 | 9.476
-0.1 | 1.334 | 3.8123 | 11.883
-0.09 | 1.7581 | 4.9424 | 14.694
-0.08 | 2.2903 | 6.312 | 17.979
-0.07 | 2.9721 | 8 | 21.64
-0.06 | 3.8131 | 10.003 | 25.95
-0.05 | 4.8844 | 12.466 | 30.696
-0.04 | 6.148 | 15.396 | 35.944
-0.03 | 7.683 | 18.734 | 41.612
-0.02 | 9.548 | 22.555 | 47.817
-0.01 | 11.68 | 26.875 | 54.497
0 | 14.255 | 31.789 | 61.82
0.01 | 17.051 | 37.154 | 69.36
0.02 | 20.203 | 42.939 | 77.32
0.03 | 23.718 | 49.198 | 85.73
0.04 | 27.523 | 56.099 | 94.42
0.05 | 31.594 | 63.16 | 103.46
0.06 | 35.935 | 70.85 | 112.83
0.07 | 40.55 | 78.93 | 122.64
0.08 | 45.238 | 87.19 | 132.38
0.09 | 50.065 | 95.91 | 142.62
0.1 | 54.973 | 104.75 | 152.98
0.11 | 59.87 | 114 | 163.54
0.12 | 64.86 | 123.61 | 174.51
0.13 | 69.73 | 133.28 | 185.26
0.14 | 74.62 | 143.26 | 196.37
0.15 | 79.36 | 153.24 | 207.55
0.16 | 84.1 | 163.67 | 218.99
0.17 | 88.53 | 174.03 | 230.34
0.18 | 92.76 | 184.53 | 241.79
0.19 | 96.79 | 195.09 | 253.35
0.2 | 100.78 | 205.86 | 264.91
0.21 | 104.63 | 216.81 | 276.66
0.22 | 108.22 | 227.65 | 288.17
0.23 | 111.6 | 238.63 | 299.87
0.24 | 114.76 | 249.36 | 311.68
0.25 | 117.67 | 260.61 | 323.49
0.26 | 120.56 | 271.56 | 335.17
0.27 | 123.29 | 282.45 | 346.71
0.28 | 125.83 | 293.57 | 358.4
0.29 | 128.35 | 304.33 | 370.02
0.3 | 130.37 | 315.32 | 381.62
0.31 | 132.28 | 326.15 | 393.01
0.32 | 134.31 | 336.92 | 404.37
0.33 | 136.12 | 347.57 | 415.8
0.34 | 138.11 | 358.23 | 427.05
0.35 | 139.65 | 368.68 | 438.21
0.36 | 140.88 | 379.06 | 449.05
0.37 | 142.32 | 389.42 | 460.13
0.38 | 143.97 | 399.38 | 470.94
0.39 | 145.18 | 409.47 | 481.51
0.4 | 146.21 | 419.26 | 492.18
0.41 | 147.21 | 428.79 | 502.34
0.42 | 148.35 | 438.47 | 512.74
0.43 | 149.68 | 447.65 | 522.78
0.44 | 150.46 | 456.75 | 532.68
0.45 | 151.06 | 465.51 | 542.4
0.46 | 151.96 | 474.17 | 551.89
0.47 | 152.82 | 482.53 | 561.29
0.48 | 153.84 | 490.66 | 570.3
0.49 | 154.25 | 498.52 | 579.2
0.5 | 154.85 | 506.09 | 587.8

## Tranconductance (mS-mm)
VGS (V) | VDS = 0.100 V | VDS = 0.500 V | VDS = 0.900 V
-0.75 | -0.00327 | -0.01154 | -0.0335
-0.74 | -0.00332 | -0.012825 | -0.03895
-0.73 | -0.00333 | -0.013615 | -0.0387
-0.72 | -0.00318 | -0.013195 | -0.03725
-0.71 | -0.00251 | -0.011855 | -0.03705
-0.7 | -0.00248 | -0.010385 | -0.03665
-0.69 | -0.00263 | -0.00993 | -0.0347
-0.68 | -0.002496 | -0.009105 | -0.0278
-0.67 | -0.0022675 | -0.00931 | -0.03145
-0.66 | -0.0021745 | -0.00955 | -0.0325
-0.65 | -0.002323 | -0.009625 | -0.02945
-0.64 | -0.001904 | -0.009215 | -0.0293
-0.63 | -0.001738 | -0.008625 | -0.0294
-0.62 | -0.001839 | -0.008095 | -0.02785
-0.61 | -0.001903 | -0.007805 | -0.0234
-0.6 | -0.001731 | -0.00729 | -0.0254
-0.59 | -0.001504 | -0.007185 | -0.02935
-0.58 | -0.0015345 | -0.00746 | -0.02485
-0.57 | -0.0014885 | -0.006815 | -0.02185
-0.56 | -0.0013445 | -0.00662 | -0.0215
-0.55 | -0.0013395 | -0.00654 | -0.02205
-0.54 | -0.0012015 | -0.006395 | -0.02135
-0.53 | -0.0011285 | -0.00528 | -0.0202
-0.52 | -0.001089 | -0.00498 | -0.02195
-0.51 | -0.0009735 | -0.00549 | -0.0189
-0.5 | -0.000952 | -0.00476 | -0.01555
-0.49 | -0.000876 | -0.00418 | -0.01705
-0.48 | -0.000708 | -0.00412 | -0.017005
-0.47 | -0.0005425 | -0.00338 | -0.01309
-0.46 | -0.0003965 | -0.00242 | -0.011
-0.45 | -0.0001055 | -0.00164 | -0.007565
-0.44 | 0.000236 | -0.00064 | -0.003445
-0.43 | 0.0005655 | 0.00099 | 0.00069
-0.42 | 0.0012095 | 0.0031 | 0.00789
-0.41 | 0.002063 | 0.005225 | 0.01714
-0.4 | 0.003045 | 0.008725 | 0.03083
-0.39 | 0.0044855 | 0.013755 | 0.050625
-0.38 | 0.00643 | 0.020075 | 0.07273
-0.37 | 0.009141 | 0.029395 | 0.10495
-0.36 | 0.014665 | 0.041965 | 0.15295
-0.35 | 0.0203895 | 0.059115 | 0.2162
-0.34 | 0.025915 | 0.082435 | 0.30825
-0.33 | 0.035765 | 0.114965 | 0.4379
-0.32 | 0.04954 | 0.170115 | 0.61385
-0.31 | 0.068875 | 0.23286 | 0.85135
-0.3 | 0.095305 | 0.3081 | 1.18845
-0.29 | 0.130755 | 0.42275 | 1.6483
-0.28 | 0.19269 | 0.5873 | 2.2396
-0.27 | 0.26314 | 0.7998 | 3.0745
-0.26 | 0.3429 | 1.10085 | 4.244
-0.25 | 0.4665 | 1.5579 | 5.759
-0.24 | 0.6407 | 2.1051 | 7.8345
-0.23 | 0.87085 | 2.7465 | 10.5545
-0.22 | 1.18305 | 3.7285 | 14.0185
-0.21 | 1.66835 | 5.1035 | 19.14
-0.2 | 2.24875 | 6.816 | 25.49
-0.19 | 2.963 | 9.2065 | 33.65
-0.18 | 3.982 | 12.2145 | 43.965
-0.17 | 5.3275 | 16.359 | 57.17
-0.16 | 7.099 | 21.3555 | 74.13
-0.15 | 9.5975 | 28.08 | 94.635
-0.14 | 12.656 | 37.065 | 119.77
-0.13 | 16.5425 | 47.715 | 146.605
-0.12 | 21.96 | 61.825 | 179.5
-0.11 | 28.72 | 78.115 | 220
-0.1 | 37.395 | 99.635 | 260.9
-0.09 | 47.815 | 124.985 | 304.8
-0.08 | 60.7 | 152.88 | 347.3
-0.07 | 76.14 | 184.55 | 398.55
-0.06 | 95.615 | 223.3 | 452.8
-0.05 | 116.745 | 269.65 | 499.7
-0.04 | 139.93 | 313.4 | 545.8
-0.03 | 170 | 357.95 | 593.65
-0.02 | 199.85 | 407.05 | 644.25
-0.01 | 235.35 | 461.7 | 700.15
0 | 268.55 | 513.95 | 743.15
0.01 | 297.4 | 557.5 | 775
0.02 | 333.35 | 602.2 | 818.5
0.03 | 366 | 658 | 855
0.04 | 393.8 | 698.1 | 886.5
0.05 | 420.6 | 737.55 | 920.5
0.06 | 447.8 | 788.5 | 959
0.07 | 465.15 | 817 | 977.5
0.08 | 475.75 | 849 | 999
0.09 | 486.75 | 878 | 1030
0.1 | 490.25 | 904.5 | 1046
0.11 | 494.35 | 943 | 1076.5
0.12 | 493 | 964 | 1086
0.13 | 488 | 982.5 | 1093
0.14 | 481.5 | 998 | 1114.5
0.15 | 474 | 1020.5 | 1131
0.16 | 458.5 | 1039.5 | 1139.5
0.17 | 433 | 1043 | 1140
0.18 | 413 | 1053 | 1150.5
0.19 | 401 | 1066.5 | 1156
0.2 | 392 | 1086 | 1165.5
0.21 | 372 | 1089.5 | 1163
0.22 | 348.5 | 1091 | 1160.5
0.23 | 327 | 1085.5 | 1175.5
0.24 | 303.5 | 1099 | 1181
0.25 | 290 | 1110 | 1174.5
0.26 | 281 | 1092 | 1161
0.27 | 263.5 | 1100.5 | 1161.5
0.28 | 253 | 1094 | 1165.5
0.29 | 227 | 1087.5 | 1161
0.3 | 196.5 | 1091 | 1149.5
0.31 | 197 | 1080 | 1137.5
0.32 | 192 | 1071 | 1139.5
0.33 | 190 | 1065.5 | 1134
0.34 | 176.5 | 1055.5 | 1120.5
0.35 | 138.5 | 1041.5 | 1100
0.36 | 133.5 | 1037 | 1096
0.37 | 154.5 | 1016 | 1094.5
0.38 | 143 | 1002.5 | 1069
0.39 | 112 | 994 | 1062
0.4 | 101.5 | 966 | 1041.5
0.41 | 107 | 960.5 | 1028
0.42 | 123.5 | 943 | 1022
0.43 | 105.5 | 914 | 997
0.44 | 69 | 893 | 981
0.45 | 75 | 871 | 960.5
0.46 | 88 | 851 | 944.5
0.47 | 94 | 824.5 | 920.5
0.48 | 71.5 | 799.5 | 895.5
0.49 | 50.5 | 771.5 | 875
0.5 | 60 | 757 | 860