## IDS-VDS Characteristic (mA-mm)
VGS (V) | VDS = 0.100 V | VDS = 0.500 V | VDS = 0.900 V
-0.75 | 0.0006991 | 0.0032083 | 0.011275
-0.74 | 0.0006691 | 0.0030642 | 0.010944
-0.73 | 0.0006344 | 0.0029693 | 0.010605
-0.72 | 0.0006077 | 0.002855 | 0.010243
-0.71 | 0.0005751 | 0.0027411 | 0.00993
-0.7 | 0.00055 | 0.0026621 | 0.009627
-0.69 | 0.0005264 | 0.0025455 | 0.009352
-0.68 | 0.0005012 | 0.0024514 | 0.009058
-0.67 | 0.00047674 | 0.0023624 | 0.008783
-0.66 | 0.00044869 | 0.0022716 | 0.008514
-0.65 | 0.0004329 | 0.0021852 | 0.008146
-0.64 | 0.0004121 | 0.0020871 | 0.007899
-0.63 | 0.00039441 | 0.0020136 | 0.00765
-0.62 | 0.00037364 | 0.0019522 | 0.007412
-0.61 | 0.00035719 | 0.0018635 | 0.007172
-0.6 | 0.00033992 | 0.0017859 | 0.006944
-0.59 | 0.00032644 | 0.0017291 | 0.006713
-0.58 | 0.00030872 | 0.0016527 | 0.006482
-0.57 | 0.00029393 | 0.0015845 | 0.006274
-0.56 | 0.00028001 | 0.0015298 | 0.006078
-0.55 | 0.00026456 | 0.0014792 | 0.005872
-0.54 | 0.00025364 | 0.0014251 | 0.005694
-0.53 | 0.00024101 | 0.0013726 | 0.005504
-0.52 | 0.00022968 | 0.0013045 | 0.005324
-0.51 | 0.00021779 | 0.0012589 | 0.005164
-0.5 | 0.0002082 | 0.0012137 | 0.0049717
-0.49 | 0.00019973 | 0.0011633 | 0.0048125
-0.48 | 0.00019023 | 0.0011261 | 0.0047119
-0.47 | 0.00018519 | 0.0010968 | 0.004584
-0.46 | 0.0001805 | 0.0010705 | 0.0044918
-0.45 | 0.00017809 | 0.0010435 | 0.0044017
-0.44 | 0.00017692 | 0.0010374 | 0.0043441
-0.43 | 0.00017967 | 0.0010343 | 0.004328
-0.42 | 0.00018656 | 0.001048 | 0.0043658
-0.41 | 0.00019972 | 0.0010826 | 0.0044878
-0.4 | 0.00022101 | 0.0011416 | 0.004706
-0.39 | 0.00025484 | 0.0012433 | 0.0050528
-0.38 | 0.00030368 | 0.0013936 | 0.0055663
-0.37 | 0.00037143 | 0.0016145 | 0.00641
-0.36 | 0.00047013 | 0.0019337 | 0.007542
-0.35 | 0.0006391 | 0.0023852 | 0.009187
-0.34 | 0.0008419 | 0.0030167 | 0.01155
-0.33 | 0.001119 | 0.0039109 | 0.014835
-0.32 | 0.001509 | 0.0051613 | 0.019589
-0.31 | 0.0020454 | 0.007033 | 0.025961
-0.3 | 0.0027954 | 0.009412 | 0.035323
-0.29 | 0.0038106 | 0.012758 | 0.048079
-0.28 | 0.0052161 | 0.017366 | 0.06563
-0.27 | 0.00743 | 0.023766 | 0.09013
-0.26 | 0.010148 | 0.032463 | 0.12293
-0.25 | 0.013856 | 0.044279 | 0.16877
-0.24 | 0.018891 | 0.0616 | 0.23035
-0.23 | 0.025811 | 0.08358 | 0.31452
-0.22 | 0.035259 | 0.11364 | 0.42883
-0.21 | 0.048058 | 0.15454 | 0.5817
-0.2 | 0.0668 | 0.20869 | 0.7876
-0.19 | 0.09081 | 0.2841 | 1.0621
-0.18 | 0.12287 | 0.38271 | 1.4267
-0.17 | 0.16609 | 0.51529 | 1.8938
-0.16 | 0.22427 | 0.6896 | 2.5183
-0.15 | 0.3016 | 0.924 | 3.3078
-0.14 | 0.40723 | 1.2299 | 4.3378
-0.13 | 0.54192 | 1.6265 | 5.6245
-0.12 | 0.7259 | 2.1446 | 7.218
-0.11 | 0.9617 | 2.8047 | 9.115
-0.1 | 1.2787 | 3.6472 | 11.436
-0.09 | 1.6844 | 4.7272 | 14.175
-0.08 | 2.1988 | 6.062 | 17.369
-0.07 | 2.8647 | 7.686 | 21.064
-0.06 | 3.6861 | 9.694 | 25.253
-0.05 | 4.7344 | 12.107 | 29.952
-0.04 | 5.95 | 14.928 | 35.094
-0.03 | 7.482 | 18.25 | 40.836
-0.02 | 9.302 | 21.959 | 47.076
-0.01 | 11.445 | 26.335 | 53.728
0 | 13.925 | 31.192 | 61.05
0.01 | 16.729 | 36.538 | 68.66
0.02 | 19.895 | 42.311 | 76.48
0.03 | 23.371 | 48.673 | 85.02
0.04 | 27.191 | 55.488 | 93.89
0.05 | 31.25 | 62.68 | 102.95
0.06 | 35.62 | 70.29 | 112.52
0.07 | 40.23 | 78.47 | 122.2
0.08 | 45.017 | 86.87 | 132.28
0.09 | 49.926 | 95.43 | 142.56
0.1 | 54.866 | 104.62 | 153.08
0.11 | 59.83 | 113.92 | 163.73
0.12 | 64.89 | 123.59 | 174.71
0.13 | 69.78 | 133.52 | 185.8
0.14 | 74.8 | 143.42 | 197.07
0.15 | 79.7 | 153.68 | 208.35
0.16 | 84.52 | 164.21 | 219.84
0.17 | 89.07 | 174.72 | 231.41
0.18 | 93.37 | 185.35 | 243.04
0.19 | 97.55 | 196.23 | 254.74
0.2 | 101.58 | 207.11 | 266.61
0.21 | 105.58 | 218.23 | 278.36
0.22 | 109.33 | 229.27 | 290.32
0.23 | 112.78 | 240.23 | 302.2
0.24 | 116.03 | 251.51 | 313.99
0.25 | 118.95 | 262.75 | 325.97
0.26 | 121.9 | 273.89 | 337.81
0.27 | 124.78 | 285.08 | 349.61
0.28 | 127.53 | 296.08 | 361.46
0.29 | 129.97 | 307.24 | 373.2
0.3 | 132.12 | 318.42 | 384.83
0.31 | 134.12 | 329.42 | 396.61
0.32 | 136.27 | 340.32 | 408.14
0.33 | 138.51 | 351.21 | 419.7
0.34 | 140.19 | 361.93 | 431.14
0.35 | 141.58 | 372.64 | 442.16
0.36 | 143.08 | 383.16 | 453.37
0.37 | 144.66 | 393.58 | 464.57
0.38 | 146.38 | 403.84 | 475.49
0.39 | 147.43 | 413.97 | 486.21
0.4 | 148.44 | 423.95 | 496.76
0.41 | 149.69 | 433.72 | 507.22
0.42 | 151.04 | 443.28 | 517.63
0.43 | 152.04 | 452.7 | 527.78
0.44 | 152.84 | 461.83 | 537.6
0.45 | 153.68 | 470.78 | 547.45
0.46 | 154.74 | 479.52 | 557.12
0.47 | 155.86 | 487.94 | 566.47
0.48 | 156.43 | 496.2 | 575.4
0.49 | 156.87 | 504.15 | 584.2
0.5 | 157.87 | 511.84 | 593

## Tranconductance (mS-mm)
VGS (V) | VDS = 0.100 V | VDS = 0.500 V | VDS = 0.900 V
-0.75 | -0.003 | -0.01441 | -0.0331
-0.74 | -0.003235 | -0.01195 | -0.0335
-0.73 | -0.00307 | -0.01046 | -0.03505
-0.72 | -0.002965 | -0.01141 | -0.03375
-0.71 | -0.002885 | -0.009645 | -0.0308
-0.7 | -0.002435 | -0.00978 | -0.0289
-0.69 | -0.00244 | -0.010535 | -0.02845
-0.68 | -0.002483 | -0.009155 | -0.02845
-0.67 | -0.0026255 | -0.00899 | -0.0272
-0.66 | -0.002192 | -0.00886 | -0.03185
-0.65 | -0.0018295 | -0.009225 | -0.03075
-0.64 | -0.0019245 | -0.00858 | -0.0248
-0.63 | -0.001923 | -0.006745 | -0.02435
-0.62 | -0.001861 | -0.007505 | -0.0239
-0.61 | -0.001686 | -0.008315 | -0.0234
-0.6 | -0.0015375 | -0.00672 | -0.02295
-0.59 | -0.00156 | -0.00666 | -0.0231
-0.58 | -0.0016255 | -0.00723 | -0.02195
-0.57 | -0.0014355 | -0.006145 | -0.0202
-0.56 | -0.0014685 | -0.005265 | -0.0201
-0.55 | -0.0013185 | -0.005235 | -0.0192
-0.54 | -0.0011775 | -0.00533 | -0.0184
-0.53 | -0.001198 | -0.00603 | -0.0185
-0.52 | -0.001161 | -0.005685 | -0.017
-0.51 | -0.001074 | -0.00454 | -0.017615
-0.5 | -0.000903 | -0.00478 | -0.017575
-0.49 | -0.0008985 | -0.00438 | -0.01299
-0.48 | -0.000727 | -0.003325 | -0.011425
-0.47 | -0.0004865 | -0.00278 | -0.011005
-0.46 | -0.000355 | -0.002665 | -0.009115
-0.45 | -0.000179 | -0.001655 | -0.007385
-0.44 | 7.9e-05 | -0.00046 | -0.003685
-0.43 | 0.000482 | 0.00053 | 0.001085
-0.42 | 0.0010025 | 0.002415 | 0.00799
-0.41 | 0.0017225 | 0.00468 | 0.01701
-0.4 | 0.002756 | 0.008035 | 0.02825
-0.39 | 0.0041335 | 0.0126 | 0.043015
-0.38 | 0.0058295 | 0.01856 | 0.06786
-0.37 | 0.0083225 | 0.027005 | 0.098785
-0.36 | 0.0133835 | 0.038535 | 0.13885
-0.35 | 0.0185885 | 0.05415 | 0.2004
-0.34 | 0.023995 | 0.076285 | 0.2824
-0.33 | 0.033355 | 0.10723 | 0.40195
-0.32 | 0.04632 | 0.156105 | 0.5563
-0.31 | 0.06432 | 0.212535 | 0.7867
-0.3 | 0.08826 | 0.28625 | 1.1059
-0.29 | 0.121035 | 0.3977 | 1.51535
-0.28 | 0.18097 | 0.5504 | 2.10255
-0.27 | 0.246595 | 0.75485 | 2.865
-0.26 | 0.3213 | 1.02565 | 3.932
-0.25 | 0.43715 | 1.45685 | 5.371
-0.24 | 0.59775 | 1.96505 | 7.2875
-0.23 | 0.8184 | 2.602 | 9.924
-0.22 | 1.11235 | 3.548 | 13.359
-0.21 | 1.57705 | 4.7525 | 17.9385
-0.2 | 2.1376 | 6.478 | 24.02
-0.19 | 2.8035 | 8.701 | 31.955
-0.18 | 3.764 | 11.5595 | 41.585
-0.17 | 5.07 | 15.3445 | 54.58
-0.16 | 6.7755 | 20.4355 | 70.7
-0.15 | 9.148 | 27.015 | 90.975
-0.14 | 12.016 | 35.125 | 115.835
-0.13 | 15.9335 | 45.735 | 144.01
-0.12 | 20.989 | 58.91 | 174.525
-0.11 | 27.64 | 75.13 | 210.9
-0.1 | 36.135 | 96.125 | 253
-0.09 | 46.005 | 120.74 | 296.65
-0.08 | 59.015 | 147.94 | 344.45
-0.07 | 74.365 | 181.6 | 394.2
-0.06 | 93.485 | 221.05 | 444.4
-0.05 | 113.195 | 261.7 | 492.05
-0.04 | 137.38 | 307.15 | 544.2
-0.03 | 167.6 | 351.55 | 599.1
-0.02 | 198.15 | 404.25 | 644.6
-0.01 | 231.15 | 461.65 | 698.7
0 | 264.2 | 510.15 | 746.6
0.01 | 298.5 | 555.95 | 771.5
0.02 | 332.1 | 606.75 | 818
0.03 | 364.8 | 658.85 | 870.5
0.04 | 393.95 | 700.35 | 896.5
0.05 | 421.45 | 740.1 | 931.5
0.06 | 449 | 789.5 | 962.5
0.07 | 469.85 | 829 | 988
0.08 | 484.8 | 848 | 1018
0.09 | 492.45 | 887.5 | 1040
0.1 | 495.2 | 924.5 | 1058.5
0.11 | 501.2 | 948.5 | 1081.5
0.12 | 497.5 | 980 | 1103.5
0.13 | 495.5 | 991.5 | 1118
0.14 | 496 | 1008 | 1127.5
0.15 | 486 | 1039.5 | 1138.5
0.16 | 468.5 | 1052 | 1153
0.17 | 442.5 | 1057 | 1160
0.18 | 424 | 1075.5 | 1166.5
0.19 | 410.5 | 1088 | 1178.5
0.2 | 401.5 | 1100 | 1181
0.21 | 387.5 | 1108 | 1185.5
0.22 | 360 | 1100 | 1192
0.23 | 335 | 1112 | 1183.5
0.24 | 308.5 | 1126 | 1188.5
0.25 | 293.5 | 1119 | 1191
0.26 | 291.5 | 1116.5 | 1182
0.27 | 281.5 | 1109.5 | 1182.5
0.28 | 259.5 | 1108 | 1179.5
0.29 | 229.5 | 1117 | 1168.5
0.3 | 207.5 | 1109 | 1170.5
0.31 | 207.5 | 1095 | 1165.5
0.32 | 219.5 | 1089.5 | 1154.5
0.33 | 196 | 1080.5 | 1150
0.34 | 153.5 | 1071.5 | 1123
0.35 | 144.5 | 1061.5 | 1111.5
0.36 | 154 | 1047 | 1120.5
0.37 | 165 | 1034 | 1106
0.38 | 138.5 | 1019.5 | 1082
0.39 | 103 | 1005.5 | 1063.5
0.4 | 113 | 987.5 | 1050.5
0.41 | 130 | 966.5 | 1043.5
0.42 | 117.5 | 949 | 1028
0.43 | 90 | 927.5 | 998.5
0.44 | 82 | 904 | 983.5
0.45 | 95 | 884.5 | 976
0.46 | 109 | 858 | 951
0.47 | 84.5 | 834 | 914
0.48 | 50.5 | 810.5 | 886.5
0.49 | 72 | 782 | 880
0.5 | 100 | 769 | 880