## IDS-VDS Characteristic (mA-mm)
VGS (V) | VDS = 0.100 V | VDS = 0.500 V | VDS = 0.900 V
-0.75 | 0.0006891 | 0.0032217 | 0.011723
-0.74 | 0.0006597 | 0.0031009 | 0.011312
-0.73 | 0.0006328 | 0.0029975 | 0.011005
-0.72 | 0.0005983 | 0.0028744 | 0.010625
-0.71 | 0.0005695 | 0.0027702 | 0.010325
-0.7 | 0.0005452 | 0.002653 | 0.009999
-0.69 | 0.0005171 | 0.0025594 | 0.009638
-0.68 | 0.00049252 | 0.0024871 | 0.009416
-0.67 | 0.00046935 | 0.0023875 | 0.008984
-0.66 | 0.00044827 | 0.002286 | 0.008794
-0.65 | 0.00042429 | 0.0021954 | 0.008492
-0.64 | 0.00040182 | 0.0021086 | 0.008199
-0.63 | 0.00038382 | 0.002029 | 0.00794
-0.62 | 0.00036663 | 0.0019649 | 0.007657
-0.61 | 0.00034685 | 0.0018867 | 0.007437
-0.6 | 0.00033044 | 0.0018073 | 0.0072
-0.59 | 0.00031287 | 0.0017214 | 0.006894
-0.58 | 0.00029886 | 0.0016597 | 0.006674
-0.57 | 0.00028555 | 0.0015858 | 0.006456
-0.56 | 0.00027087 | 0.0015233 | 0.006252
-0.55 | 0.00025878 | 0.0014657 | 0.006023
-0.54 | 0.00024519 | 0.001412 | 0.00584
-0.53 | 0.00023168 | 0.0013574 | 0.005632
-0.52 | 0.00022106 | 0.0012993 | 0.005483
-0.51 | 0.00021218 | 0.0012523 | 0.005303
-0.5 | 0.0002027 | 0.0012078 | 0.005122
-0.49 | 0.00019401 | 0.0011618 | 0.0049479
-0.48 | 0.00018615 | 0.0011212 | 0.0047903
-0.47 | 0.0001801 | 0.0010867 | 0.0046773
-0.46 | 0.00017598 | 0.001062 | 0.0046117
-0.45 | 0.00017222 | 0.0010334 | 0.0044825
-0.44 | 0.00017266 | 0.0010268 | 0.0044275
-0.43 | 0.00017693 | 0.0010143 | 0.00442
-0.42 | 0.00018433 | 0.0010338 | 0.0044598
-0.41 | 0.00019998 | 0.0010764 | 0.0045923
-0.4 | 0.00022179 | 0.0011418 | 0.0048078
-0.39 | 0.0002576 | 0.0012421 | 0.0051471
-0.38 | 0.00030813 | 0.0014082 | 0.005734
-0.37 | 0.00038155 | 0.0016326 | 0.00656
-0.36 | 0.00048569 | 0.0019731 | 0.007767
-0.35 | 0.0006652 | 0.002453 | 0.009475
-0.34 | 0.0008774 | 0.0031217 | 0.012001
-0.33 | 0.0011699 | 0.0040517 | 0.015519
-0.32 | 0.0015772 | 0.005348 | 0.020541
-0.31 | 0.002131 | 0.00732 | 0.027346
-0.3 | 0.0029182 | 0.009841 | 0.037123
-0.29 | 0.0039852 | 0.013337 | 0.050481
-0.28 | 0.0054767 | 0.018076 | 0.06882
-0.27 | 0.007793 | 0.024842 | 0.09482
-0.26 | 0.010651 | 0.033904 | 0.12973
-0.25 | 0.014534 | 0.04644 | 0.17759
-0.24 | 0.019826 | 0.06403 | 0.24102
-0.23 | 0.027064 | 0.08746 | 0.33074
-0.22 | 0.036963 | 0.11875 | 0.45063
-0.21 | 0.050368 | 0.16198 | 0.6097
-0.2 | 0.06994 | 0.21852 | 0.8283
-0.19 | 0.09493 | 0.29623 | 1.1144
-0.18 | 0.12903 | 0.40083 | 1.4917
-0.17 | 0.17377 | 0.5385 | 1.9946
-0.16 | 0.23481 | 0.7217 | 2.6355
-0.15 | 0.31469 | 0.9633 | 3.4649
-0.14 | 0.42387 | 1.2889 | 4.5341
-0.13 | 0.56714 | 1.6958 | 5.861
-0.12 | 0.7549 | 2.2368 | 7.499
-0.11 | 1.0044 | 2.9299 | 9.49
-0.1 | 1.3296 | 3.8016 | 11.887
-0.09 | 1.7566 | 4.9357 | 14.678
-0.08 | 2.2881 | 6.291 | 17.981
-0.07 | 2.9788 | 7.993 | 21.729
-0.06 | 3.8312 | 10.041 | 25.943
-0.05 | 4.8961 | 12.531 | 30.775
-0.04 | 6.151 | 15.37 | 36.001
-0.03 | 7.724 | 18.779 | 41.751
-0.02 | 9.596 | 22.642 | 48.058
-0.01 | 11.765 | 26.968 | 54.756
0 | 14.315 | 31.873 | 62.09
0.01 | 17.132 | 37.302 | 69.67
0.02 | 20.33 | 43.164 | 77.57
0.03 | 23.88 | 49.583 | 86.07
0.04 | 27.691 | 56.368 | 94.89
0.05 | 31.809 | 63.59 | 103.94
0.06 | 36.173 | 71.29 | 113.34
0.07 | 40.818 | 79.28 | 123.21
0.08 | 45.557 | 87.73 | 133.17
0.09 | 50.402 | 96.51 | 143.39
0.1 | 55.318 | 105.42 | 153.91
0.11 | 60.24 | 114.86 | 164.41
0.12 | 65.32 | 124.34 | 175.39
0.13 | 70.21 | 134.2 | 186.41
0.14 | 75.06 | 144.19 | 197.53
0.15 | 79.89 | 154.26 | 208.74
0.16 | 84.67 | 164.77 | 220.23
0.17 | 89.22 | 175.27 | 231.65
0.18 | 93.53 | 185.81 | 243.16
0.19 | 97.57 | 196.54 | 254.8
0.2 | 101.49 | 207.37 | 266.37
0.21 | 105.27 | 218.31 | 278.22
0.22 | 109.09 | 229.31 | 290.04
0.23 | 112.58 | 240.33 | 301.78
0.24 | 115.68 | 251.31 | 313.6
0.25 | 118.69 | 262.57 | 325.2
0.26 | 121.38 | 273.43 | 337.04
0.27 | 124.14 | 284.51 | 348.85
0.28 | 126.79 | 295.62 | 360.44
0.29 | 129.3 | 306.58 | 372.1
0.3 | 131.58 | 317.7 | 383.84
0.31 | 133.68 | 328.51 | 395.4
0.32 | 135.4 | 339.32 | 406.86
0.33 | 137.31 | 350.22 | 418.31
0.34 | 139.28 | 360.85 | 429.44
0.35 | 140.88 | 371.35 | 440.76
0.36 | 142.44 | 381.84 | 451.81
0.37 | 143.63 | 392.28 | 462.88
0.38 | 144.98 | 402.48 | 473.77
0.39 | 146.59 | 412.53 | 484.3
0.4 | 147.66 | 422.22 | 495.01
0.41 | 148.6 | 431.97 | 505.41
0.42 | 149.64 | 441.64 | 515.75
0.43 | 150.84 | 450.98 | 525.87
0.44 | 151.9 | 460.04 | 535.71
0.45 | 152.7 | 468.89 | 545.54
0.46 | 153.34 | 477.69 | 555.15
0.47 | 154.16 | 486.06 | 564.53
0.48 | 155.21 | 494.25 | 573.6
0.49 | 155.95 | 502.1 | 582.4
0.5 | 156.55 | 509.81 | 591

## Tranconductance (mS-mm)
VGS (V) | VDS = 0.100 V | VDS = 0.500 V | VDS = 0.900 V
-0.75 | -0.00294 | -0.01208 | -0.0411
-0.74 | -0.002815 | -0.01121 | -0.0359
-0.73 | -0.00307 | -0.011325 | -0.03435
-0.72 | -0.003165 | -0.011365 | -0.034
-0.71 | -0.002655 | -0.01107 | -0.0313
-0.7 | -0.00262 | -0.01054 | -0.03435
-0.69 | -0.002634 | -0.008295 | -0.02915
-0.68 | -0.0023875 | -0.008595 | -0.0327
-0.67 | -0.0022125 | -0.010055 | -0.0311
-0.66 | -0.002253 | -0.009605 | -0.0246
-0.65 | -0.0023225 | -0.00887 | -0.02975
-0.64 | -0.0020235 | -0.00832 | -0.0276
-0.63 | -0.0017595 | -0.007185 | -0.0271
-0.62 | -0.0018485 | -0.007115 | -0.02515
-0.61 | -0.0018095 | -0.00788 | -0.02285
-0.6 | -0.001699 | -0.008265 | -0.02715
-0.59 | -0.001579 | -0.00738 | -0.0263
-0.58 | -0.001366 | -0.00678 | -0.0219
-0.57 | -0.0013995 | -0.00682 | -0.0211
-0.56 | -0.0013385 | -0.006005 | -0.02165
-0.55 | -0.001284 | -0.005565 | -0.0206
-0.54 | -0.001355 | -0.005415 | -0.01955
-0.53 | -0.0012065 | -0.005635 | -0.01785
-0.52 | -0.000975 | -0.005255 | -0.01645
-0.51 | -0.000918 | -0.004575 | -0.01805
-0.5 | -0.0009085 | -0.004525 | -0.017755
-0.49 | -0.0008275 | -0.00433 | -0.016585
-0.48 | -0.0006955 | -0.003755 | -0.01353
-0.47 | -0.0005085 | -0.00296 | -0.00893
-0.46 | -0.000394 | -0.002665 | -0.00974
-0.45 | -0.000166 | -0.00176 | -0.00921
-0.44 | 0.0002355 | -0.000955 | -0.003125
-0.43 | 0.0005835 | 0.00035 | 0.001615
-0.42 | 0.0011525 | 0.003105 | 0.008615
-0.41 | 0.001873 | 0.0054 | 0.0174
-0.4 | 0.002881 | 0.008285 | 0.02774
-0.39 | 0.004317 | 0.01332 | 0.04631
-0.38 | 0.0061975 | 0.019525 | 0.070645
-0.37 | 0.008878 | 0.028245 | 0.10165
-0.36 | 0.0141825 | 0.04102 | 0.14575
-0.35 | 0.0195855 | 0.05743 | 0.2117
-0.34 | 0.025235 | 0.079935 | 0.3022
-0.33 | 0.03499 | 0.111315 | 0.427
-0.32 | 0.048055 | 0.163415 | 0.59135
-0.31 | 0.06705 | 0.22465 | 0.8291
-0.3 | 0.09271 | 0.30085 | 1.15675
-0.29 | 0.127925 | 0.41175 | 1.58485
-0.28 | 0.19039 | 0.57525 | 2.21695
-0.27 | 0.258715 | 0.7914 | 3.0455
-0.26 | 0.33705 | 1.0799 | 4.1385
-0.25 | 0.45875 | 1.5063 | 5.5645
-0.24 | 0.6265 | 2.051 | 7.6575
-0.23 | 0.85685 | 2.736 | 10.4805
-0.22 | 1.1652 | 3.726 | 13.948
-0.21 | 1.64885 | 4.9885 | 18.8835
-0.2 | 2.2281 | 6.7125 | 25.235
-0.19 | 2.9545 | 9.1155 | 33.17
-0.18 | 3.942 | 12.1135 | 44.01
-0.17 | 5.289 | 16.0435 | 57.19
-0.16 | 7.046 | 21.24 | 73.515
-0.15 | 9.453 | 28.36 | 94.93
-0.14 | 12.6225 | 36.625 | 119.805
-0.13 | 16.5515 | 47.395 | 148.245
-0.12 | 21.863 | 61.705 | 181.45
-0.11 | 28.735 | 78.24 | 219.4
-0.1 | 37.61 | 100.29 | 259.4
-0.09 | 47.925 | 124.47 | 304.7
-0.08 | 61.11 | 152.865 | 352.55
-0.07 | 77.155 | 187.5 | 398.1
-0.06 | 95.865 | 226.9 | 452.3
-0.05 | 115.99 | 266.45 | 502.9
-0.04 | 141.395 | 312.4 | 548.8
-0.03 | 172.25 | 363.6 | 602.85
-0.02 | 202.05 | 409.45 | 650.25
-0.01 | 235.95 | 461.55 | 701.6
0 | 268.35 | 516.7 | 745.7
0.01 | 300.75 | 564.55 | 774
0.02 | 337.4 | 614.05 | 820
0.03 | 368.05 | 660.2 | 866
0.04 | 396.45 | 700.35 | 893.5
0.05 | 424.1 | 746.1 | 922.5
0.06 | 450.45 | 784.5 | 963.5
0.07 | 469.2 | 822 | 991.5
0.08 | 479.2 | 861.5 | 1009
0.09 | 488.05 | 884.5 | 1037
0.1 | 491.9 | 917.5 | 1051
0.11 | 500.1 | 946 | 1074
0.12 | 498.5 | 967 | 1100
0.13 | 487 | 992.5 | 1107
0.14 | 484 | 1003 | 1116.5
0.15 | 480.5 | 1029 | 1135
0.16 | 466.5 | 1050.5 | 1145.5
0.17 | 443 | 1052 | 1146.5
0.18 | 417.5 | 1063.5 | 1157.5
0.19 | 398 | 1078 | 1160.5
0.2 | 385 | 1088.5 | 1171
0.21 | 380 | 1097 | 1183.5
0.22 | 365.5 | 1101 | 1178
0.23 | 329.5 | 1100 | 1178
0.24 | 305.5 | 1112 | 1171
0.25 | 285 | 1106 | 1172
0.26 | 272.5 | 1097 | 1182.5
0.27 | 270.5 | 1109.5 | 1170
0.28 | 258 | 1103.5 | 1162.5
0.29 | 239.5 | 1104 | 1170
0.3 | 219 | 1096.5 | 1165
0.31 | 191 | 1081 | 1151
0.32 | 181.5 | 1085.5 | 1145.5
0.33 | 194 | 1076.5 | 1129
0.34 | 178.5 | 1056.5 | 1122.5
0.35 | 158 | 1049.5 | 1118.5
0.36 | 137.5 | 1046.5 | 1106
0.37 | 127 | 1032 | 1098
0.38 | 148 | 1012.5 | 1071
0.39 | 134 | 987 | 1062
0.4 | 100.5 | 972 | 1055.5
0.41 | 99 | 971 | 1037
0.42 | 112 | 950.5 | 1023
0.43 | 113 | 920 | 998
0.44 | 93 | 895.5 | 983.5
0.45 | 72 | 882.5 | 972
0.46 | 73 | 858.5 | 949.5
0.47 | 93.5 | 828 | 922.5
0.48 | 89.5 | 802 | 893.5
0.49 | 67 | 778 | 870
0.5 | 60 | 771 | 860