## IDS-VDS Characteristic (mA-mm)
VGS (V) | VDS = 0.100 V | VDS = 0.500 V | VDS = 0.900 V
-0.75 | 0.000807 | 0.0036788 | 0.012576
-0.74 | 0.0007699 | 0.003562 | 0.012188
-0.73 | 0.0007353 | 0.0034273 | 0.011863
-0.72 | 0.0007065 | 0.0032942 | 0.011509
-0.71 | 0.0006742 | 0.0031708 | 0.011086
-0.7 | 0.0006416 | 0.0030513 | 0.010783
-0.69 | 0.0006092 | 0.002928 | 0.010437
-0.68 | 0.0005811 | 0.0028348 | 0.010168
-0.67 | 0.0005543 | 0.0027146 | 0.009873
-0.66 | 0.0005329 | 0.0026206 | 0.009491
-0.65 | 0.0005058 | 0.0024994 | 0.009198
-0.64 | 0.0004822 | 0.0024107 | 0.008896
-0.63 | 0.00046111 | 0.0023291 | 0.008611
-0.62 | 0.00043859 | 0.0022382 | 0.008323
-0.61 | 0.00041699 | 0.0021453 | 0.008118
-0.6 | 0.00039932 | 0.0020712 | 0.007868
-0.59 | 0.00037663 | 0.0019902 | 0.007566
-0.58 | 0.00035844 | 0.0019064 | 0.007323
-0.57 | 0.00033909 | 0.0018422 | 0.007111
-0.56 | 0.00032518 | 0.0017721 | 0.006821
-0.55 | 0.0003099 | 0.0016961 | 0.006587
-0.54 | 0.00029539 | 0.0016416 | 0.006381
-0.53 | 0.0002816 | 0.0015862 | 0.006207
-0.52 | 0.00026885 | 0.0015155 | 0.006012
-0.51 | 0.00025423 | 0.0014605 | 0.00583
-0.5 | 0.00024192 | 0.0014146 | 0.005646
-0.49 | 0.00023158 | 0.0013602 | 0.005479
-0.48 | 0.00022376 | 0.001307 | 0.005336
-0.47 | 0.00021543 | 0.0012685 | 0.005204
-0.46 | 0.00020953 | 0.0012381 | 0.005101
-0.45 | 0.00020632 | 0.0012097 | 0.00501
-0.44 | 0.00020472 | 0.0011967 | 0.0049077
-0.43 | 0.00020663 | 0.001197 | 0.0048999
-0.42 | 0.000214 | 0.0012144 | 0.0049636
-0.41 | 0.00022886 | 0.001253 | 0.005073
-0.4 | 0.00025165 | 0.0013221 | 0.0053241
-0.39 | 0.00028645 | 0.0014355 | 0.005718
-0.38 | 0.00033836 | 0.0015976 | 0.006293
-0.37 | 0.00041397 | 0.0018357 | 0.007176
-0.36 | 0.00052108 | 0.0021838 | 0.008436
-0.35 | 0.0007041 | 0.002683 | 0.010282
-0.34 | 0.000922 | 0.0033873 | 0.012933
-0.33 | 0.0012225 | 0.0043664 | 0.016646
-0.32 | 0.001643 | 0.005784 | 0.021827
-0.31 | 0.0022145 | 0.007679 | 0.029063
-0.3 | 0.0030316 | 0.010295 | 0.039308
-0.29 | 0.0041326 | 0.013988 | 0.053339
-0.28 | 0.0056554 | 0.018962 | 0.07287
-0.27 | 0.008014 | 0.025962 | 0.09949
-0.26 | 0.01096 | 0.035441 | 0.13595
-0.25 | 0.014963 | 0.048375 | 0.18558
-0.24 | 0.020439 | 0.06711 | 0.25347
-0.23 | 0.027927 | 0.09113 | 0.3453
-0.22 | 0.038032 | 0.12388 | 0.46893
-0.21 | 0.051773 | 0.16783 | 0.6351
-0.2 | 0.07148 | 0.22754 | 0.8577
-0.19 | 0.09729 | 0.30685 | 1.1562
-0.18 | 0.13193 | 0.41599 | 1.5436
-0.17 | 0.17787 | 0.56045 | 2.0555
-0.16 | 0.23985 | 0.7488 | 2.7162
-0.15 | 0.32181 | 0.9988 | 3.5623
-0.14 | 0.4337 | 1.3261 | 4.6359
-0.13 | 0.5776 | 1.7536 | 6.004
-0.12 | 0.7716 | 2.3082 | 7.649
-0.11 | 1.023 | 3.0114 | 9.68
-0.1 | 1.35 | 3.9162 | 12.019
-0.09 | 1.7789 | 5.0382 | 14.903
-0.08 | 2.3252 | 6.435 | 18.184
-0.07 | 3.0167 | 8.144 | 21.893
-0.06 | 3.8827 | 10.198 | 26.15
-0.05 | 4.9637 | 12.666 | 30.853
-0.04 | 6.23 | 15.56 | 36.076
-0.03 | 7.804 | 18.954 | 41.745
-0.02 | 9.659 | 22.77 | 47.897
-0.01 | 11.843 | 27.104 | 54.442
0 | 14.334 | 31.956 | 61.67
0.01 | 17.192 | 37.301 | 69.06
0.02 | 20.326 | 43.063 | 76.96
0.03 | 23.829 | 49.363 | 85.29
0.04 | 27.649 | 55.964 | 93.77
0.05 | 31.656 | 63.07 | 102.59
0.06 | 35.969 | 70.55 | 111.87
0.07 | 40.458 | 78.45 | 121.38
0.08 | 45.101 | 86.71 | 131.08
0.09 | 49.877 | 95.17 | 141.04
0.1 | 54.711 | 103.9 | 151.1
0.11 | 59.46 | 112.88 | 161.53
0.12 | 64.35 | 122.34 | 172.13
0.13 | 69.14 | 131.96 | 182.83
0.14 | 73.87 | 141.55 | 193.61
0.15 | 78.54 | 151.56 | 204.4
0.16 | 83.08 | 161.54 | 215.66
0.17 | 87.49 | 171.78 | 226.74
0.18 | 91.6 | 182.02 | 237.93
0.19 | 95.55 | 192.49 | 249.16
0.2 | 99.35 | 202.9 | 260.59
0.21 | 103.16 | 213.64 | 272.07
0.22 | 106.55 | 224.26 | 283.5
0.23 | 109.9 | 234.98 | 294.96
0.24 | 112.94 | 245.68 | 306.24
0.25 | 115.75 | 256.42 | 317.97
0.26 | 118.52 | 267.2 | 329.4
0.27 | 121.14 | 277.98 | 340.85
0.28 | 123.52 | 288.74 | 352.3
0.29 | 125.91 | 299.54 | 363.49
0.3 | 128.1 | 310.12 | 375.06
0.31 | 129.98 | 320.8 | 386.31
0.32 | 131.84 | 331.4 | 397.6
0.33 | 133.61 | 341.96 | 408.74
0.34 | 135.37 | 352.39 | 419.81
0.35 | 137.03 | 362.63 | 430.86
0.36 | 138.33 | 372.88 | 441.79
0.37 | 139.61 | 383.11 | 452.61
0.38 | 140.98 | 393.08 | 463.23
0.39 | 142.18 | 402.82 | 473.91
0.4 | 143.35 | 412.53 | 484.41
0.41 | 144.16 | 422.19 | 494.67
0.42 | 145.34 | 431.62 | 505.07
0.43 | 146.33 | 440.88 | 515
0.44 | 147.29 | 449.72 | 524.95
0.45 | 148.07 | 458.57 | 534.72
0.46 | 148.83 | 467.27 | 544.38
0.47 | 149.65 | 475.61 | 553.76
0.48 | 150.46 | 483.74 | 562.95
0.49 | 151.22 | 491.53 | 572
0.5 | 151.7 | 499.24 | 580.8

## Tranconductance (mS-mm)
VGS (V) | VDS = 0.100 V | VDS = 0.500 V | VDS = 0.900 V
-0.75 | -0.00371 | -0.01168 | -0.0388
-0.74 | -0.003585 | -0.012575 | -0.03565
-0.73 | -0.00317 | -0.01339 | -0.03395
-0.72 | -0.003055 | -0.012825 | -0.03885
-0.71 | -0.003245 | -0.012145 | -0.0363
-0.7 | -0.00325 | -0.01214 | -0.03245
-0.69 | -0.003025 | -0.010825 | -0.03075
-0.68 | -0.002745 | -0.01067 | -0.0282
-0.67 | -0.00241 | -0.01071 | -0.03385
-0.66 | -0.002425 | -0.01076 | -0.03375
-0.65 | -0.002535 | -0.010495 | -0.02975
-0.64 | -0.0022345 | -0.008515 | -0.02935
-0.63 | -0.0021805 | -0.008625 | -0.02865
-0.62 | -0.002206 | -0.00919 | -0.02465
-0.61 | -0.0019635 | -0.00835 | -0.02275
-0.6 | -0.002018 | -0.007755 | -0.0276
-0.59 | -0.002044 | -0.00824 | -0.02725
-0.58 | -0.001877 | -0.0074 | -0.02275
-0.57 | -0.001663 | -0.006715 | -0.0251
-0.56 | -0.0014595 | -0.007305 | -0.0262
-0.55 | -0.0014895 | -0.006525 | -0.022
-0.54 | -0.001415 | -0.005495 | -0.019
-0.53 | -0.001327 | -0.006305 | -0.01845
-0.52 | -0.0013685 | -0.006285 | -0.01885
-0.51 | -0.0013465 | -0.005045 | -0.0183
-0.5 | -0.0011325 | -0.005015 | -0.01755
-0.49 | -0.000908 | -0.00538 | -0.0155
-0.48 | -0.0008075 | -0.004585 | -0.01375
-0.47 | -0.0007115 | -0.003445 | -0.01175
-0.46 | -0.0004555 | -0.00294 | -0.0097
-0.45 | -0.0002405 | -0.00207 | -0.009665
-0.44 | 1.55e-05 | -0.000635 | -0.005505
-0.43 | 0.000464 | 0.000885 | 0.002795
-0.42 | 0.0011115 | 0.0028 | 0.008655
-0.41 | 0.0018825 | 0.005385 | 0.018025
-0.4 | 0.0028795 | 0.009125 | 0.03225
-0.39 | 0.0043355 | 0.013775 | 0.048445
-0.38 | 0.006376 | 0.02001 | 0.0729
-0.37 | 0.009136 | 0.02931 | 0.10715
-0.36 | 0.0145065 | 0.042365 | 0.1553
-0.35 | 0.020046 | 0.060175 | 0.22485
-0.34 | 0.02592 | 0.08417 | 0.3182
-0.33 | 0.03605 | 0.119835 | 0.4447
-0.32 | 0.0496 | 0.16563 | 0.62085
-0.31 | 0.06943 | 0.22555 | 0.87405
-0.3 | 0.095905 | 0.31545 | 1.2138
-0.29 | 0.13119 | 0.43335 | 1.6781
-0.28 | 0.19407 | 0.5987 | 2.30755
-0.27 | 0.26523 | 0.82395 | 3.154
-0.26 | 0.34745 | 1.12065 | 4.3045
-0.25 | 0.47395 | 1.58345 | 5.876
-0.24 | 0.6482 | 2.13775 | 7.986
-0.23 | 0.87965 | 2.8385 | 10.773
-0.22 | 1.1923 | 3.835 | 14.49
-0.21 | 1.6724 | 5.183 | 19.4385
-0.2 | 2.27585 | 6.951 | 26.055
-0.19 | 3.0225 | 9.4225 | 34.295
-0.18 | 4.029 | 12.68 | 44.965
-0.17 | 5.396 | 16.6405 | 58.63
-0.16 | 7.197 | 21.9175 | 75.34
-0.15 | 9.6925 | 28.865 | 95.985
-0.14 | 12.7895 | 37.74 | 122.085
-0.13 | 16.895 | 49.105 | 150.655
-0.12 | 22.27 | 62.89 | 183.8
-0.11 | 28.92 | 80.4 | 218.5
-0.1 | 37.795 | 101.34 | 261.15
-0.09 | 48.76 | 125.94 | 308.25
-0.08 | 61.89 | 155.29 | 349.5
-0.07 | 77.875 | 188.15 | 398.3
-0.06 | 97.35 | 226.1 | 448
-0.05 | 117.365 | 268.1 | 496.3
-0.04 | 142.015 | 314.4 | 544.6
-0.03 | 171.45 | 360.5 | 591.05
-0.02 | 201.95 | 407.5 | 634.85
-0.01 | 233.75 | 459.3 | 688.65
0 | 267.45 | 509.85 | 730.9
0.01 | 299.6 | 555.35 | 764.5
0.02 | 331.85 | 603.1 | 811.5
0.03 | 366.15 | 645.05 | 840.5
0.04 | 391.35 | 685.35 | 865
0.05 | 416 | 729.3 | 905
0.06 | 440.1 | 769 | 939.5
0.07 | 456.6 | 808 | 960.5
0.08 | 470.95 | 836 | 983
0.09 | 480.5 | 859.5 | 1001
0.1 | 479.15 | 885.5 | 1024.5
0.11 | 481.95 | 922 | 1051.5
0.12 | 484 | 954 | 1065
0.13 | 476 | 960.5 | 1074
0.14 | 470 | 980 | 1078.5
0.15 | 460.5 | 999.5 | 1102.5
0.16 | 447.5 | 1011 | 1117
0.17 | 426 | 1024 | 1113.5
0.18 | 403 | 1035.5 | 1121
0.19 | 387.5 | 1044 | 1133
0.2 | 380.5 | 1057.5 | 1145.5
0.21 | 360 | 1068 | 1145.5
0.22 | 337 | 1067 | 1144.5
0.23 | 319.5 | 1071 | 1137
0.24 | 292.5 | 1072 | 1150.5
0.25 | 279 | 1076 | 1158
0.26 | 269.5 | 1078 | 1144
0.27 | 250 | 1077 | 1145
0.28 | 238.5 | 1078 | 1132
0.29 | 229 | 1069 | 1138
0.3 | 203.5 | 1063 | 1141
0.31 | 187 | 1064 | 1127
0.32 | 181.5 | 1058 | 1121.5
0.33 | 176.5 | 1049.5 | 1110.5
0.34 | 171 | 1033.5 | 1106
0.35 | 148 | 1024.5 | 1099
0.36 | 129 | 1024 | 1087.5
0.37 | 132.5 | 1010 | 1072
0.38 | 128.5 | 985.5 | 1065
0.39 | 118.5 | 972.5 | 1059
0.4 | 99 | 968.5 | 1038
0.41 | 99.5 | 954.5 | 1033
0.42 | 108.5 | 934.5 | 1016.5
0.43 | 97.5 | 905 | 994
0.44 | 87 | 884.5 | 986
0.45 | 77 | 877.5 | 971.5
0.46 | 79 | 852 | 952
0.47 | 81.5 | 823.5 | 928.5
0.48 | 78.5 | 796 | 912
0.49 | 62 | 775 | 892.5
0.5 | 48 | 771 | 880