## IDS-VDS Characteristic (mA-mm)
VGS (V) | VDS = 0.100 V | VDS = 0.500 V | VDS = 0.900 V
-0.75 | 0.0008134 | 0.0035963 | 0.012453
-0.74 | 0.0007698 | 0.0034682 | 0.012053
-0.73 | 0.0007347 | 0.0033486 | 0.011732
-0.72 | 0.0007022 | 0.0032164 | 0.01133
-0.71 | 0.0006715 | 0.0030932 | 0.010975
-0.7 | 0.0006384 | 0.0029782 | 0.010653
-0.69 | 0.0006093 | 0.0028737 | 0.010321
-0.68 | 0.0005802 | 0.0027718 | 0.009958
-0.67 | 0.0005523 | 0.0026578 | 0.009705
-0.66 | 0.0005282 | 0.0025582 | 0.0094
-0.65 | 0.00050129 | 0.0024592 | 0.009148
-0.64 | 0.00047858 | 0.002372 | 0.008787
-0.63 | 0.00045788 | 0.0022775 | 0.008533
-0.62 | 0.00043303 | 0.0021932 | 0.008238
-0.61 | 0.00041404 | 0.0021158 | 0.007992
-0.6 | 0.0003933 | 0.0020453 | 0.007727
-0.59 | 0.00037504 | 0.0019717 | 0.007511
-0.58 | 0.00035979 | 0.0018912 | 0.007237
-0.57 | 0.00033948 | 0.001818 | 0.007029
-0.56 | 0.00032328 | 0.0017472 | 0.006806
-0.55 | 0.00030937 | 0.0016854 | 0.006587
-0.54 | 0.00029535 | 0.0016297 | 0.006387
-0.53 | 0.00028082 | 0.001565 | 0.006229
-0.52 | 0.00026623 | 0.0015036 | 0.005982
-0.51 | 0.00025493 | 0.0014474 | 0.005821
-0.5 | 0.00024303 | 0.0013905 | 0.005587
-0.49 | 0.00023289 | 0.0013377 | 0.00542
-0.48 | 0.00022295 | 0.001296 | 0.005297
-0.47 | 0.00021493 | 0.0012567 | 0.005138
-0.46 | 0.00020989 | 0.0012156 | 0.005053
-0.45 | 0.00020668 | 0.0012007 | 0.0049522
-0.44 | 0.00020595 | 0.001185 | 0.0048904
-0.43 | 0.00020614 | 0.0011866 | 0.0048632
-0.42 | 0.00021569 | 0.0011989 | 0.0049233
-0.41 | 0.00022909 | 0.0012464 | 0.0050421
-0.4 | 0.00025131 | 0.0013109 | 0.0053008
-0.39 | 0.00028916 | 0.001427 | 0.005743
-0.38 | 0.00034112 | 0.001592 | 0.006328
-0.37 | 0.00041732 | 0.001848 | 0.007243
-0.36 | 0.00052747 | 0.0022018 | 0.008549
-0.35 | 0.0007182 | 0.0027189 | 0.010457
-0.34 | 0.0009421 | 0.0034353 | 0.013073
-0.33 | 0.0012516 | 0.0044378 | 0.016898
-0.32 | 0.0016764 | 0.00591 | 0.022149
-0.31 | 0.002266 | 0.007824 | 0.029508
-0.3 | 0.0030865 | 0.010513 | 0.039989
-0.29 | 0.0042032 | 0.014238 | 0.054484
-0.28 | 0.005863 | 0.019441 | 0.07401
-0.27 | 0.008018 | 0.026494 | 0.10122
-0.26 | 0.010973 | 0.036181 | 0.13855
-0.25 | 0.015021 | 0.049421 | 0.18861
-0.24 | 0.020517 | 0.06816 | 0.2578
-0.23 | 0.028132 | 0.09284 | 0.3494
-0.22 | 0.038242 | 0.12622 | 0.47571
-0.21 | 0.052211 | 0.17144 | 0.6431
-0.2 | 0.07297 | 0.23278 | 0.8683
-0.19 | 0.09899 | 0.31358 | 1.1667
-0.18 | 0.13368 | 0.42338 | 1.5667
-0.17 | 0.18105 | 0.56882 | 2.0681
-0.16 | 0.24377 | 0.7612 | 2.7331
-0.15 | 0.32663 | 1.0175 | 3.5783
-0.14 | 0.43992 | 1.3505 | 4.6595
-0.13 | 0.5872 | 1.7839 | 6.013
-0.12 | 0.7861 | 2.3325 | 7.675
-0.11 | 1.0383 | 3.0429 | 9.681
-0.1 | 1.3727 | 3.9552 | 12.048
-0.09 | 1.8078 | 5.1012 | 14.879
-0.08 | 2.3508 | 6.453 | 18.056
-0.07 | 3.0464 | 8.179 | 21.778
-0.06 | 3.9148 | 10.228 | 25.926
-0.05 | 4.9832 | 12.697 | 30.637
-0.04 | 6.248 | 15.58 | 35.723
-0.03 | 7.813 | 18.875 | 41.31
-0.02 | 9.652 | 22.69 | 47.294
-0.01 | 11.827 | 26.946 | 53.844
0 | 14.326 | 31.769 | 60.77
0.01 | 17.12 | 36.911 | 68.04
0.02 | 20.196 | 42.606 | 75.72
0.03 | 23.662 | 48.771 | 83.68
0.04 | 27.396 | 55.281 | 92.07
0.05 | 31.354 | 62.15 | 100.72
0.06 | 35.574 | 69.57 | 109.61
0.07 | 39.996 | 77.32 | 118.84
0.08 | 44.553 | 85.23 | 128.32
0.09 | 49.181 | 93.57 | 138.01
0.1 | 53.883 | 102.04 | 147.83
0.11 | 58.52 | 110.92 | 157.83
0.12 | 63.32 | 120.12 | 168.06
0.13 | 67.98 | 129.25 | 178.49
0.14 | 72.63 | 138.76 | 189.01
0.15 | 77.09 | 148.41 | 199.64
0.16 | 81.49 | 158.11 | 210.41
0.17 | 85.61 | 168.03 | 221.13
0.18 | 89.68 | 178.09 | 232.14
0.19 | 93.57 | 188.14 | 243.13
0.2 | 97.31 | 198.39 | 254.09
0.21 | 100.82 | 208.85 | 265.37
0.22 | 104.15 | 218.99 | 276.39
0.23 | 107.31 | 229.44 | 287.58
0.24 | 110.25 | 239.95 | 298.8
0.25 | 113.08 | 250.49 | 310.02
0.26 | 115.77 | 260.87 | 321.06
0.27 | 118.18 | 271.33 | 332.32
0.28 | 120.63 | 281.8 | 343.43
0.29 | 122.66 | 292.21 | 354.57
0.3 | 124.68 | 302.74 | 365.87
0.31 | 126.65 | 313.05 | 376.77
0.32 | 128.46 | 323.34 | 387.87
0.33 | 130.26 | 333.65 | 398.79
0.34 | 131.72 | 343.79 | 409.68
0.35 | 133.08 | 353.89 | 420.49
0.36 | 134.48 | 363.8 | 431.16
0.37 | 136.07 | 373.81 | 441.91
0.38 | 137.12 | 383.65 | 452.43
0.39 | 138.23 | 393.22 | 462.85
0.4 | 139.27 | 402.72 | 473.09
0.41 | 140.43 | 412.01 | 483.36
0.42 | 141.5 | 421.4 | 493.49
0.43 | 142.22 | 430.41 | 503.54
0.44 | 143.04 | 439.27 | 513.33
0.45 | 143.84 | 447.83 | 522.86
0.46 | 144.62 | 456.44 | 532.57
0.47 | 145.42 | 464.65 | 541.88
0.48 | 145.93 | 472.66 | 551.08
0.49 | 146.57 | 480.4 | 560.12
0.5 | 147.29 | 487.96 | 568.95

## Tranconductance (mS-mm)
VGS (V) | VDS = 0.100 V | VDS = 0.500 V | VDS = 0.900 V
-0.75 | -0.00436 | -0.01281 | -0.04
-0.74 | -0.003935 | -0.012385 | -0.03605
-0.73 | -0.00338 | -0.01259 | -0.03615
-0.72 | -0.00316 | -0.01277 | -0.03785
-0.71 | -0.00319 | -0.01191 | -0.03385
-0.7 | -0.00311 | -0.010975 | -0.0327
-0.69 | -0.00291 | -0.01032 | -0.03475
-0.68 | -0.00285 | -0.010795 | -0.0308
-0.67 | -0.0026 | -0.01068 | -0.0279
-0.66 | -0.0025505 | -0.00993 | -0.02785
-0.65 | -0.002481 | -0.00931 | -0.03065
-0.64 | -0.0021705 | -0.009085 | -0.03075
-0.63 | -0.0022775 | -0.00894 | -0.02745
-0.62 | -0.002192 | -0.008085 | -0.02705
-0.61 | -0.0019865 | -0.007395 | -0.02555
-0.6 | -0.00195 | -0.007205 | -0.02405
-0.59 | -0.0016755 | -0.007705 | -0.0245
-0.58 | -0.001778 | -0.007685 | -0.0241
-0.57 | -0.0018255 | -0.0072 | -0.02155
-0.56 | -0.0015055 | -0.00663 | -0.0221
-0.55 | -0.0013965 | -0.005875 | -0.02095
-0.54 | -0.0014275 | -0.00602 | -0.0179
-0.53 | -0.001456 | -0.006305 | -0.02025
-0.52 | -0.0012945 | -0.00588 | -0.0204
-0.51 | -0.00116 | -0.005655 | -0.01975
-0.5 | -0.001102 | -0.005485 | -0.02005
-0.49 | -0.001004 | -0.004725 | -0.0145
-0.48 | -0.000898 | -0.00405 | -0.0141
-0.47 | -0.000653 | -0.00402 | -0.0122
-0.46 | -0.0004125 | -0.0028 | -0.00929
-0.45 | -0.000197 | -0.00153 | -0.00813
-0.44 | -2.7e-05 | -0.000705 | -0.00445
-0.43 | 0.000487 | 0.000695 | 0.001645
-0.42 | 0.0011475 | 0.00299 | 0.008945
-0.41 | 0.001781 | 0.0056 | 0.018875
-0.4 | 0.0030035 | 0.00903 | 0.035045
-0.39 | 0.0044905 | 0.014055 | 0.05136
-0.38 | 0.006408 | 0.02105 | 0.075
-0.37 | 0.0093175 | 0.03049 | 0.11105
-0.36 | 0.015044 | 0.043545 | 0.1607
-0.35 | 0.0207315 | 0.061675 | 0.2262
-0.34 | 0.02667 | 0.085945 | 0.32205
-0.33 | 0.036715 | 0.123735 | 0.4538
-0.32 | 0.05072 | 0.16931 | 0.6305
-0.31 | 0.070505 | 0.23015 | 0.892
-0.3 | 0.09686 | 0.3207 | 1.2488
-0.29 | 0.138825 | 0.4464 | 1.70105
-0.28 | 0.19074 | 0.6128 | 2.3368
-0.27 | 0.2555 | 0.837 | 3.227
-0.26 | 0.35015 | 1.14635 | 4.3695
-0.25 | 0.4772 | 1.59895 | 5.9625
-0.24 | 0.65555 | 2.17095 | 8.0395
-0.23 | 0.88625 | 2.903 | 10.8955
-0.22 | 1.20395 | 3.93 | 14.685
-0.21 | 1.7364 | 5.328 | 19.6295
-0.2 | 2.33895 | 7.107 | 26.18
-0.19 | 3.0355 | 9.53 | 34.92
-0.18 | 4.103 | 12.762 | 45.07
-0.17 | 5.5045 | 16.891 | 58.32
-0.16 | 7.279 | 22.434 | 75.51
-0.15 | 9.8075 | 29.465 | 96.32
-0.14 | 13.0285 | 38.32 | 121.735
-0.13 | 17.309 | 49.1 | 150.775
-0.12 | 22.555 | 62.95 | 183.4
-0.11 | 29.33 | 81.135 | 218.65
-0.1 | 38.475 | 102.915 | 259.9
-0.09 | 48.905 | 124.89 | 300.4
-0.08 | 61.93 | 153.89 | 344.95
-0.07 | 78.2 | 188.75 | 393.5
-0.06 | 96.84 | 225.9 | 442.95
-0.05 | 116.66 | 267.6 | 489.85
-0.04 | 141.49 | 308.9 | 533.65
-0.03 | 170.2 | 355.5 | 578.55
-0.02 | 200.7 | 403.55 | 626.7
-0.01 | 233.7 | 453.95 | 673.8
0 | 264.65 | 498.25 | 709.8
0.01 | 293.5 | 541.85 | 747.5
0.02 | 327.1 | 593 | 782
0.03 | 360 | 633.75 | 817.5
0.04 | 384.6 | 668.95 | 852
0.05 | 408.9 | 714.45 | 877
0.06 | 432.1 | 758.5 | 906
0.07 | 448.95 | 783 | 935.5
0.08 | 459.25 | 812.5 | 958.5
0.09 | 466.5 | 840.5 | 975.5
0.1 | 466.95 | 867.5 | 991
0.11 | 471.85 | 904 | 1011.5
0.12 | 473 | 916.5 | 1033
0.13 | 465.5 | 932 | 1047.5
0.14 | 455.5 | 958 | 1057.5
0.15 | 443 | 967.5 | 1070
0.16 | 426 | 981 | 1074.5
0.17 | 409.5 | 999 | 1086.5
0.18 | 398 | 1005.5 | 1100
0.19 | 381.5 | 1015 | 1097.5
0.2 | 362.5 | 1035.5 | 1112
0.21 | 342 | 1030 | 1115
0.22 | 324.5 | 1029.5 | 1110.5
0.23 | 305 | 1048 | 1120.5
0.24 | 288.5 | 1052.5 | 1122
0.25 | 276 | 1046 | 1113
0.26 | 255 | 1042 | 1115
0.27 | 243 | 1046.5 | 1118.5
0.28 | 224 | 1044 | 1112.5
0.29 | 202.5 | 1047 | 1122
0.3 | 199.5 | 1042 | 1110
0.31 | 189 | 1030 | 1100
0.32 | 180.5 | 1030 | 1101
0.33 | 163 | 1022.5 | 1090.5
0.34 | 141 | 1012 | 1085
0.35 | 138 | 1000.5 | 1074
0.36 | 149.5 | 996 | 1071
0.37 | 132 | 992.5 | 1063.5
0.38 | 108 | 970.5 | 1047
0.39 | 107.5 | 953.5 | 1033
0.4 | 110 | 939.5 | 1025.5
0.41 | 111.5 | 934 | 1020
0.42 | 89.5 | 920 | 1009
0.43 | 77 | 893.5 | 992
0.44 | 81 | 871 | 966
0.45 | 79 | 858.5 | 962
0.46 | 79 | 841 | 951
0.47 | 65.5 | 811 | 925.5
0.48 | 57.5 | 787.5 | 912
0.49 | 68 | 765 | 893.5
0.5 | 72 | 756 | 883