## IDS-VDS Characteristic (mA-mm)
VGS (V) | VDS = 0.100 V | VDS = 0.500 V | VDS = 0.900 V
-0.75 | 0.0007075 | 0.0034196 | 0.012874
-0.74 | 0.0006766 | 0.0033012 | 0.012333
-0.73 | 0.000641 | 0.0031907 | 0.011895
-0.72 | 0.0006017 | 0.0030522 | 0.011568
-0.71 | 0.0005799 | 0.0029307 | 0.01117
-0.7 | 0.0005492 | 0.0028087 | 0.010815
-0.69 | 0.000521 | 0.002694 | 0.01046
-0.68 | 0.00050346 | 0.0025983 | 0.010139
-0.67 | 0.00047324 | 0.0024894 | 0.009788
-0.66 | 0.00045056 | 0.0023876 | 0.009428
-0.65 | 0.00042981 | 0.0022947 | 0.009126
-0.64 | 0.00040524 | 0.0021976 | 0.008851
-0.63 | 0.00038932 | 0.0021315 | 0.008543
-0.62 | 0.00037154 | 0.0020477 | 0.008252
-0.61 | 0.00035185 | 0.0019675 | 0.007951
-0.6 | 0.00033473 | 0.0018797 | 0.007698
-0.59 | 0.00031653 | 0.0018037 | 0.007464
-0.58 | 0.00030093 | 0.0017303 | 0.007181
-0.57 | 0.00028688 | 0.0016566 | 0.006914
-0.56 | 0.0002725 | 0.0015877 | 0.006677
-0.55 | 0.00025465 | 0.0015338 | 0.006453
-0.54 | 0.00024321 | 0.0014583 | 0.006249
-0.53 | 0.00023127 | 0.0014047 | 0.006052
-0.52 | 0.0002219 | 0.0013423 | 0.005819
-0.51 | 0.00021233 | 0.0012863 | 0.005635
-0.5 | 0.00020197 | 0.0012398 | 0.005448
-0.49 | 0.0001937 | 0.0011894 | 0.00532
-0.48 | 0.00018464 | 0.0011521 | 0.005134
-0.47 | 0.00017779 | 0.0011158 | 0.0049702
-0.46 | 0.00017386 | 0.0010854 | 0.0048413
-0.45 | 0.00017039 | 0.0010642 | 0.0047377
-0.44 | 0.00017081 | 0.0010515 | 0.0046604
-0.43 | 0.00017291 | 0.0010402 | 0.0046523
-0.42 | 0.00018029 | 0.0010549 | 0.0046361
-0.41 | 0.00019274 | 0.0010805 | 0.0047204
-0.4 | 0.0002133 | 0.0011346 | 0.004909
-0.39 | 0.000247 | 0.0012277 | 0.0052356
-0.38 | 0.00029362 | 0.0013754 | 0.005779
-0.37 | 0.00036244 | 0.0015955 | 0.006496
-0.36 | 0.00045659 | 0.0018997 | 0.007619
-0.35 | 0.0006067 | 0.0023407 | 0.009198
-0.34 | 0.0008029 | 0.0029684 | 0.011517
-0.33 | 0.0010721 | 0.0038293 | 0.014714
-0.32 | 0.0014457 | 0.0050595 | 0.019345
-0.31 | 0.0019701 | 0.00692 | 0.02577
-0.3 | 0.0026923 | 0.00929 | 0.034866
-0.29 | 0.0037019 | 0.01252 | 0.047353
-0.28 | 0.005068 | 0.017102 | 0.06475
-0.27 | 0.007325 | 0.023354 | 0.08889
-0.26 | 0.009983 | 0.031962 | 0.12072
-0.25 | 0.013691 | 0.043588 | 0.16641
-0.24 | 0.018679 | 0.06049 | 0.22702
-0.23 | 0.025577 | 0.08264 | 0.31019
-0.22 | 0.034981 | 0.11178 | 0.42382
-0.21 | 0.047702 | 0.15246 | 0.5725
-0.2 | 0.06613 | 0.2061 | 0.776
-0.19 | 0.08985 | 0.27854 | 1.0443
-0.18 | 0.12195 | 0.37869 | 1.4084
-0.17 | 0.16535 | 0.50825 | 1.8806
-0.16 | 0.22279 | 0.6859 | 2.4896
-0.15 | 0.30011 | 0.9081 | 3.2874
-0.14 | 0.40353 | 1.2168 | 4.2884
-0.13 | 0.54024 | 1.615 | 5.5587
-0.12 | 0.7211 | 2.1312 | 7.143
-0.11 | 0.9579 | 2.7938 | 9.039
-0.1 | 1.2689 | 3.6325 | 11.315
-0.09 | 1.6777 | 4.7097 | 14.12
-0.08 | 2.1963 | 6.035 | 17.3
-0.07 | 2.8569 | 7.678 | 20.915
-0.06 | 3.6879 | 9.647 | 25.117
-0.05 | 4.7175 | 12.031 | 29.703
-0.04 | 5.952 | 14.845 | 34.934
-0.03 | 7.462 | 18.147 | 40.553
-0.02 | 9.281 | 21.928 | 46.691
-0.01 | 11.452 | 26.195 | 53.249
0 | 13.927 | 31.015 | 60.51
0.01 | 16.731 | 36.333 | 67.91
0.02 | 19.833 | 42.142 | 75.8
0.03 | 23.345 | 48.325 | 84.15
0.04 | 27.127 | 55.122 | 92.88
0.05 | 31.216 | 62.21 | 101.74
0.06 | 35.519 | 69.73 | 111.02
0.07 | 40.036 | 77.76 | 120.7
0.08 | 44.795 | 86.09 | 130.6
0.09 | 49.623 | 94.65 | 140.63
0.1 | 54.58 | 103.38 | 150.77
0.11 | 59.41 | 112.74 | 161.38
0.12 | 64.39 | 122.23 | 172.24
0.13 | 69.3 | 131.94 | 183.08
0.14 | 74.08 | 141.7 | 194.13
0.15 | 78.88 | 151.73 | 205.06
0.16 | 83.67 | 162.01 | 216.4
0.17 | 88.17 | 172.41 | 227.85
0.18 | 92.34 | 182.91 | 239.19
0.19 | 96.45 | 193.38 | 250.63
0.2 | 100.28 | 204.19 | 262.18
0.21 | 104.15 | 215.01 | 273.97
0.22 | 107.8 | 225.91 | 285.59
0.23 | 111.32 | 236.85 | 297.31
0.24 | 114.43 | 247.64 | 308.83
0.25 | 117.51 | 258.75 | 320.68
0.26 | 120.11 | 269.73 | 332.32
0.27 | 122.78 | 280.62 | 343.99
0.28 | 125.43 | 291.54 | 355.64
0.29 | 127.89 | 302.46 | 366.97
0.3 | 130.26 | 313.4 | 378.75
0.31 | 132.1 | 324.26 | 390.15
0.32 | 133.89 | 335.01 | 401.57
0.33 | 135.83 | 345.59 | 413.03
0.34 | 137.83 | 356.25 | 424.18
0.35 | 139.43 | 366.79 | 435.36
0.36 | 140.71 | 377.18 | 446.4
0.37 | 142.12 | 387.59 | 457.47
0.38 | 143.66 | 397.56 | 468.15
0.39 | 145.22 | 407.64 | 478.91
0.4 | 146.11 | 417.46 | 489.45
0.41 | 146.93 | 427.14 | 499.83
0.42 | 148.19 | 436.71 | 510.3
0.43 | 149.35 | 445.87 | 520.22
0.44 | 150.33 | 455.08 | 530.23
0.45 | 150.86 | 463.96 | 540.05
0.46 | 151.68 | 472.7 | 549.65
0.47 | 152.68 | 480.98 | 559.08
0.48 | 153.68 | 489.13 | 568.21
0.49 | 154.24 | 497.16 | 577
0.5 | 154.76 | 504.83 | 586

## Tranconductance (mS-mm)
VGS (V) | VDS = 0.100 V | VDS = 0.500 V | VDS = 0.900 V
-0.75 | -0.00309 | -0.01184 | -0.0541
-0.74 | -0.003325 | -0.011445 | -0.04895
-0.73 | -0.003745 | -0.01245 | -0.03825
-0.72 | -0.003055 | -0.013 | -0.03625
-0.71 | -0.002625 | -0.012175 | -0.03765
-0.7 | -0.002945 | -0.011835 | -0.0355
-0.69 | -0.002287 | -0.01052 | -0.0338
-0.68 | -0.002388 | -0.01023 | -0.0336
-0.67 | -0.002645 | -0.010535 | -0.03555
-0.66 | -0.0021715 | -0.009735 | -0.0331
-0.65 | -0.002266 | -0.0095 | -0.02885
-0.64 | -0.0020245 | -0.00816 | -0.02915
-0.63 | -0.001685 | -0.007495 | -0.02995
-0.62 | -0.0018735 | -0.0082 | -0.0296
-0.61 | -0.0018405 | -0.0084 | -0.0277
-0.6 | -0.001766 | -0.00819 | -0.02435
-0.59 | -0.00169 | -0.00747 | -0.02585
-0.58 | -0.0014825 | -0.007355 | -0.0275
-0.57 | -0.0014215 | -0.00713 | -0.0252
-0.56 | -0.0016115 | -0.00614 | -0.02305
-0.55 | -0.0014645 | -0.00647 | -0.0214
-0.54 | -0.001169 | -0.006455 | -0.02005
-0.53 | -0.0010655 | -0.0058 | -0.0215
-0.52 | -0.000947 | -0.00592 | -0.02085
-0.51 | -0.0009965 | -0.005125 | -0.01855
-0.5 | -0.0009315 | -0.004845 | -0.01575
-0.49 | -0.0008665 | -0.004385 | -0.0157
-0.48 | -0.0007955 | -0.00368 | -0.01749
-0.47 | -0.000539 | -0.003335 | -0.014635
-0.46 | -0.00037 | -0.00258 | -0.011625
-0.45 | -0.0001525 | -0.001695 | -0.009045
-0.44 | 0.000126 | -0.0012 | -0.00427
-0.43 | 0.000474 | 0.00017 | -0.001215
-0.42 | 0.0009915 | 0.002015 | 0.003405
-0.41 | 0.0016505 | 0.003985 | 0.013645
-0.4 | 0.002713 | 0.00736 | 0.02576
-0.39 | 0.004016 | 0.01204 | 0.0435
-0.38 | 0.005772 | 0.01839 | 0.06302
-0.37 | 0.0081485 | 0.026215 | 0.092
-0.36 | 0.012213 | 0.03726 | 0.1351
-0.35 | 0.0173155 | 0.053435 | 0.1949
-0.34 | 0.02327 | 0.07443 | 0.2758
-0.33 | 0.03214 | 0.104555 | 0.3914
-0.32 | 0.0449 | 0.154535 | 0.5528
-0.31 | 0.06233 | 0.211525 | 0.77605
-0.3 | 0.08659 | 0.28 | 1.07915
-0.29 | 0.118785 | 0.3906 | 1.4942
-0.28 | 0.181155 | 0.5417 | 2.07685
-0.27 | 0.24575 | 0.743 | 2.7985
-0.26 | 0.3183 | 1.0117 | 3.876
-0.25 | 0.4348 | 1.4264 | 5.315
-0.24 | 0.5943 | 1.9526 | 7.189
-0.23 | 0.8151 | 2.5645 | 9.84
-0.22 | 1.10625 | 3.491 | 13.1155
-0.21 | 1.55745 | 4.716 | 17.609
-0.2 | 2.1074 | 6.304 | 23.59
-0.19 | 2.791 | 8.6295 | 31.62
-0.18 | 3.775 | 11.4855 | 41.815
-0.17 | 5.042 | 15.3605 | 54.06
-0.16 | 6.738 | 19.9925 | 70.34
-0.15 | 9.037 | 26.545 | 89.94
-0.14 | 12.0065 | 35.345 | 113.565
-0.13 | 15.8785 | 45.72 | 142.73
-0.12 | 20.883 | 58.94 | 174.015
-0.11 | 27.39 | 75.065 | 208.6
-0.1 | 35.99 | 95.795 | 254.05
-0.09 | 46.37 | 120.125 | 299.25
-0.08 | 58.96 | 148.415 | 339.75
-0.07 | 74.58 | 180.6 | 390.85
-0.06 | 93.03 | 217.65 | 439.4
-0.05 | 113.205 | 259.9 | 490.85
-0.04 | 137.225 | 305.8 | 542.5
-0.03 | 166.45 | 354.15 | 587.85
-0.02 | 199.5 | 402.4 | 634.8
-0.01 | 232.3 | 454.35 | 690.95
0 | 263.95 | 506.9 | 733.05
0.01 | 295.3 | 556.35 | 764.5
0.02 | 330.7 | 599.6 | 812
0.03 | 364.7 | 649 | 854
0.04 | 393.55 | 694.25 | 879.5
0.05 | 419.6 | 730.4 | 907
0.06 | 441 | 777.5 | 948
0.07 | 463.8 | 818 | 979
0.08 | 479.35 | 844.5 | 996.5
0.09 | 489.25 | 864.5 | 1008.5
0.1 | 489.35 | 904.5 | 1037.5
0.11 | 490.5 | 942.5 | 1073.5
0.12 | 494.5 | 960 | 1085
0.13 | 484.5 | 973.5 | 1094.5
0.14 | 479 | 989.5 | 1099
0.15 | 479.5 | 1015.5 | 1113.5
0.16 | 464.5 | 1034 | 1139.5
0.17 | 433.5 | 1045 | 1139.5
0.18 | 414 | 1048.5 | 1139
0.19 | 397 | 1064 | 1149.5
0.2 | 385 | 1081.5 | 1167
0.21 | 376 | 1086 | 1170.5
0.22 | 358.5 | 1092 | 1167
0.23 | 331.5 | 1086.5 | 1162
0.24 | 309.5 | 1095 | 1168.5
0.25 | 284 | 1104.5 | 1174.5
0.26 | 263.5 | 1093.5 | 1165.5
0.27 | 266 | 1090.5 | 1166
0.28 | 255.5 | 1092 | 1149
0.29 | 241.5 | 1093 | 1155.5
0.3 | 210.5 | 1090 | 1159
0.31 | 181.5 | 1080.5 | 1141
0.32 | 186.5 | 1066.5 | 1144
0.33 | 197 | 1062 | 1130.5
0.34 | 180 | 1060 | 1116.5
0.35 | 144 | 1046.5 | 1111
0.36 | 134.5 | 1040 | 1105.5
0.37 | 147.5 | 1019 | 1087.5
0.38 | 155 | 1002.5 | 1072
0.39 | 122.5 | 995 | 1065
0.4 | 85.5 | 975 | 1046
0.41 | 104 | 962.5 | 1042.5
0.42 | 121 | 936.5 | 1019.5
0.43 | 107 | 918.5 | 996.5
0.44 | 75.5 | 904.5 | 991.5
0.45 | 67.5 | 881 | 971
0.46 | 91 | 851 | 951.5
0.47 | 100 | 821.5 | 928
0.48 | 78 | 809 | 896
0.49 | 54 | 785 | 889.5
0.5 | 52 | 767 | 900