## IDS-VDS Characteristic (mA-mm)
VGS (V) | VDS = 0.100 V | VDS = 0.500 V | VDS = 0.900 V
-0.75 | 0.0007815 | 0.0039109 | 0.014675
-0.74 | 0.0007424 | 0.0037835 | 0.01417
-0.73 | 0.0007023 | 0.0036136 | 0.013781
-0.72 | 0.0006673 | 0.0034714 | 0.013317
-0.71 | 0.0006385 | 0.0033599 | 0.012883
-0.7 | 0.0006049 | 0.0031851 | 0.012522
-0.69 | 0.0005756 | 0.0030625 | 0.012007
-0.68 | 0.0005473 | 0.0029434 | 0.011643
-0.67 | 0.0005198 | 0.0028317 | 0.011266
-0.66 | 0.00049487 | 0.0027075 | 0.0109
-0.65 | 0.00046889 | 0.0026069 | 0.010549
-0.64 | 0.00044732 | 0.0025008 | 0.010155
-0.63 | 0.00042662 | 0.0024059 | 0.009809
-0.62 | 0.00040208 | 0.0023024 | 0.00957
-0.61 | 0.00038313 | 0.0022095 | 0.009205
-0.6 | 0.00036506 | 0.002126 | 0.008878
-0.59 | 0.00034801 | 0.0020402 | 0.008566
-0.58 | 0.00032827 | 0.0019527 | 0.008288
-0.57 | 0.00031209 | 0.0018758 | 0.008023
-0.56 | 0.00029817 | 0.0017897 | 0.007724
-0.55 | 0.00028302 | 0.0017238 | 0.007452
-0.54 | 0.00026764 | 0.0016358 | 0.007159
-0.53 | 0.00025432 | 0.0015767 | 0.006927
-0.52 | 0.00024091 | 0.0015137 | 0.006709
-0.51 | 0.00023127 | 0.0014491 | 0.006502
-0.5 | 0.00022048 | 0.0014014 | 0.006265
-0.49 | 0.0002099 | 0.0013443 | 0.006043
-0.48 | 0.00020125 | 0.0012933 | 0.005894
-0.47 | 0.00019332 | 0.0012571 | 0.005716
-0.46 | 0.00018757 | 0.0012117 | 0.005516
-0.45 | 0.00018422 | 0.0011816 | 0.005401
-0.44 | 0.00018242 | 0.001158 | 0.005315
-0.43 | 0.00018404 | 0.0011495 | 0.005236
-0.42 | 0.00018932 | 0.0011484 | 0.005217
-0.41 | 0.00020161 | 0.0011768 | 0.005263
-0.4 | 0.00022136 | 0.0012285 | 0.005414
-0.39 | 0.00025172 | 0.0013135 | 0.005693
-0.38 | 0.0002986 | 0.0014445 | 0.00617
-0.37 | 0.00036413 | 0.0016496 | 0.006925
-0.36 | 0.00045706 | 0.0019464 | 0.007944
-0.35 | 0.0006029 | 0.0023666 | 0.009416
-0.34 | 0.0007913 | 0.0029678 | 0.011623
-0.33 | 0.0010542 | 0.0038091 | 0.014703
-0.32 | 0.0014217 | 0.0049869 | 0.019149
-0.31 | 0.0019291 | 0.006771 | 0.025285
-0.3 | 0.0026336 | 0.009088 | 0.034047
-0.29 | 0.0036223 | 0.012266 | 0.045889
-0.28 | 0.0049718 | 0.016637 | 0.06278
-0.27 | 0.007217 | 0.022731 | 0.0863
-0.26 | 0.009808 | 0.031127 | 0.11789
-0.25 | 0.01344 | 0.042682 | 0.16131
-0.24 | 0.01837 | 0.0588 | 0.22055
-0.23 | 0.025234 | 0.08 | 0.30227
-0.22 | 0.034478 | 0.10913 | 0.41168
-0.21 | 0.047 | 0.14901 | 0.55656
-0.2 | 0.06539 | 0.20251 | 0.758
-0.19 | 0.08856 | 0.27491 | 1.0243
-0.18 | 0.12089 | 0.37151 | 1.3785
-0.17 | 0.16412 | 0.50169 | 1.8408
-0.16 | 0.22061 | 0.6731 | 2.4489
-0.15 | 0.29867 | 0.9024 | 3.2205
-0.14 | 0.40112 | 1.2024 | 4.2167
-0.13 | 0.53817 | 1.5927 | 5.461
-0.12 | 0.7188 | 2.1131 | 7.02
-0.11 | 0.9584 | 2.7592 | 8.897
-0.1 | 1.2715 | 3.606 | 11.17
-0.09 | 1.6765 | 4.6679 | 13.887
-0.08 | 2.1944 | 5.99 | 16.982
-0.07 | 2.851 | 7.59 | 20.593
-0.06 | 3.6803 | 9.552 | 24.589
-0.05 | 4.7167 | 11.915 | 29.249
-0.04 | 5.944 | 14.71 | 34.208
-0.03 | 7.449 | 17.975 | 39.721
-0.02 | 9.272 | 21.612 | 45.781
-0.01 | 11.382 | 25.853 | 52.12
0 | 13.833 | 30.567 | 59.12
0.01 | 16.625 | 35.776 | 66.45
0.02 | 19.653 | 41.301 | 74.05
0.03 | 23.139 | 47.468 | 82.14
0.04 | 26.833 | 54.08 | 90.54
0.05 | 30.821 | 60.87 | 99.23
0.06 | 35.023 | 68.32 | 108.25
0.07 | 39.518 | 76.1 | 117.59
0.08 | 44.063 | 84.16 | 127.15
0.09 | 48.751 | 92.36 | 136.79
0.1 | 53.544 | 101.14 | 146.76
0.11 | 58.17 | 109.97 | 156.93
0.12 | 63.09 | 119.15 | 167.39
0.13 | 67.88 | 128.58 | 177.91
0.14 | 72.5 | 137.99 | 188.27
0.15 | 77.06 | 147.81 | 199.2
0.16 | 81.55 | 157.83 | 210.14
0.17 | 85.8 | 167.78 | 221.04
0.18 | 90.08 | 177.75 | 232.15
0.19 | 94.02 | 188.11 | 243.17
0.2 | 97.8 | 198.47 | 254.43
0.21 | 101.32 | 209.01 | 265.74
0.22 | 104.71 | 219.61 | 276.99
0.23 | 107.98 | 229.95 | 288.24
0.24 | 111.1 | 240.55 | 299.54
0.25 | 114 | 251.29 | 311.08
0.26 | 116.75 | 261.89 | 322.36
0.27 | 119.24 | 272.47 | 333.68
0.28 | 121.5 | 283.01 | 344.79
0.29 | 123.77 | 293.6 | 356.14
0.3 | 126 | 304.26 | 367.53
0.31 | 127.99 | 314.8 | 378.66
0.32 | 129.97 | 325.11 | 389.89
0.33 | 131.48 | 335.65 | 400.88
0.34 | 133.08 | 345.96 | 411.95
0.35 | 134.84 | 356.16 | 422.87
0.36 | 136.17 | 366.32 | 433.72
0.37 | 137.51 | 376.34 | 444.51
0.38 | 138.67 | 386.35 | 455.15
0.39 | 139.93 | 396.1 | 465.69
0.4 | 141.14 | 405.7 | 476.09
0.41 | 142.23 | 415.22 | 486.45
0.42 | 143.06 | 424.61 | 496.59
0.43 | 144 | 433.75 | 506.71
0.44 | 145.08 | 442.77 | 516.67
0.45 | 145.86 | 451.45 | 526.38
0.46 | 146.69 | 460.1 | 536.19
0.47 | 147.29 | 468.48 | 545.43
0.48 | 148.09 | 476.65 | 554.81
0.49 | 148.89 | 484.56 | 563.91
0.5 | 149.17 | 492.21 | 572.5

## Tranconductance (mS-mm)
VGS (V) | VDS = 0.100 V | VDS = 0.500 V | VDS = 0.900 V
-0.75 | -0.00391 | -0.01274 | -0.0505
-0.74 | -0.00396 | -0.014865 | -0.0447
-0.73 | -0.003755 | -0.015605 | -0.04265
-0.72 | -0.00319 | -0.012685 | -0.0449
-0.71 | -0.00312 | -0.014315 | -0.03975
-0.7 | -0.003145 | -0.01487 | -0.0438
-0.69 | -0.00288 | -0.012085 | -0.04395
-0.68 | -0.00279 | -0.01154 | -0.03705
-0.67 | -0.0026215 | -0.011795 | -0.03715
-0.66 | -0.0025455 | -0.01124 | -0.03585
-0.65 | -0.0023775 | -0.010335 | -0.03725
-0.64 | -0.0021135 | -0.01005 | -0.037
-0.63 | -0.002262 | -0.00992 | -0.02925
-0.62 | -0.0021745 | -0.00982 | -0.0302
-0.61 | -0.001851 | -0.00882 | -0.0346
-0.6 | -0.001756 | -0.008465 | -0.03195
-0.59 | -0.0018395 | -0.008665 | -0.0295
-0.58 | -0.001796 | -0.00822 | -0.02715
-0.57 | -0.001505 | -0.00815 | -0.0282
-0.56 | -0.0014535 | -0.0076 | -0.02855
-0.55 | -0.0015265 | -0.007695 | -0.02825
-0.54 | -0.001435 | -0.007355 | -0.02625
-0.53 | -0.0013365 | -0.006105 | -0.0225
-0.52 | -0.0011525 | -0.00638 | -0.02125
-0.51 | -0.0010215 | -0.005615 | -0.0222
-0.5 | -0.0010685 | -0.00524 | -0.02295
-0.49 | -0.0009615 | -0.005405 | -0.01855
-0.48 | -0.000829 | -0.00436 | -0.01635
-0.47 | -0.000684 | -0.00408 | -0.0189
-0.46 | -0.000455 | -0.003775 | -0.01575
-0.45 | -0.0002575 | -0.002685 | -0.01005
-0.44 | -9e-06 | -0.001605 | -0.00825
-0.43 | 0.000345 | -0.00048 | -0.0049
-0.42 | 0.0008785 | 0.001365 | 0.00135
-0.41 | 0.001602 | 0.004005 | 0.00985
-0.4 | 0.0025055 | 0.006835 | 0.0215
-0.39 | 0.003862 | 0.0108 | 0.0378
-0.38 | 0.0056205 | 0.016805 | 0.0616
-0.37 | 0.007923 | 0.025095 | 0.0887
-0.36 | 0.0119385 | 0.03585 | 0.12455
-0.35 | 0.016712 | 0.05107 | 0.18395
-0.34 | 0.022565 | 0.072125 | 0.26435
-0.33 | 0.03152 | 0.100955 | 0.3763
-0.32 | 0.043745 | 0.148095 | 0.5291
-0.31 | 0.060595 | 0.205055 | 0.7449
-0.3 | 0.08466 | 0.27475 | 1.0302
-0.29 | 0.11691 | 0.37745 | 1.43665
-0.28 | 0.179735 | 0.52325 | 2.02055
-0.27 | 0.24181 | 0.7245 | 2.7555
-0.26 | 0.31115 | 0.99755 | 3.7505
-0.25 | 0.4281 | 1.38365 | 5.133
-0.24 | 0.5897 | 1.8659 | 7.048
-0.23 | 0.8054 | 2.5165 | 9.5565
-0.22 | 1.0883 | 3.4505 | 12.7145
-0.21 | 1.5456 | 4.669 | 17.316
-0.2 | 2.078 | 6.295 | 23.387
-0.19 | 2.775 | 8.45 | 31.025
-0.18 | 3.778 | 11.339 | 40.825
-0.17 | 4.986 | 15.0795 | 53.52
-0.16 | 6.7275 | 20.0355 | 68.985
-0.15 | 9.0255 | 26.465 | 88.39
-0.14 | 11.975 | 34.515 | 112.025
-0.13 | 15.884 | 45.535 | 140.165
-0.12 | 21.0115 | 58.325 | 171.8
-0.11 | 27.635 | 74.645 | 207.5
-0.1 | 35.905 | 95.435 | 249.5
-0.09 | 46.145 | 119.2 | 290.6
-0.08 | 58.725 | 146.105 | 335.3
-0.07 | 74.295 | 178.1 | 380.35
-0.06 | 93.285 | 216.25 | 432.8
-0.05 | 113.185 | 257.9 | 480.95
-0.04 | 136.615 | 303 | 523.6
-0.03 | 166.4 | 345.1 | 578.65
-0.02 | 196.65 | 393.9 | 619.95
-0.01 | 228.05 | 447.75 | 666.95
0 | 262.15 | 496.15 | 716.5
0.01 | 291 | 536.7 | 746.5
0.02 | 325.7 | 584.6 | 784.5
0.03 | 359 | 638.95 | 824.5
0.04 | 384.1 | 670.1 | 854.5
0.05 | 409.5 | 712 | 885.5
0.06 | 434.85 | 761.5 | 918
0.07 | 452 | 792 | 945
0.08 | 461.65 | 813 | 960
0.09 | 474.05 | 849 | 980.5
0.1 | 470.95 | 880.5 | 1007
0.11 | 477.3 | 900.5 | 1031.5
0.12 | 485.5 | 930.5 | 1049
0.13 | 470.5 | 942 | 1044
0.14 | 459 | 961.5 | 1064.5
0.15 | 452.5 | 992 | 1093.5
0.16 | 437 | 998.5 | 1092
0.17 | 426.5 | 996 | 1100.5
0.18 | 411 | 1016.5 | 1106.5
0.19 | 386 | 1036 | 1114
0.2 | 365 | 1045 | 1128.5
0.21 | 345.5 | 1057 | 1128
0.22 | 333 | 1047 | 1125
0.23 | 319.5 | 1047 | 1127.5
0.24 | 301 | 1067 | 1142
0.25 | 282.5 | 1067 | 1141
0.26 | 262 | 1059 | 1130
0.27 | 237.5 | 1056 | 1121.5
0.28 | 226.5 | 1056.5 | 1123
0.29 | 225 | 1062.5 | 1137
0.3 | 211 | 1060 | 1126
0.31 | 198.5 | 1042.5 | 1118
0.32 | 174.5 | 1042.5 | 1111
0.33 | 155.5 | 1042.5 | 1103
0.34 | 168 | 1025.5 | 1099.5
0.35 | 154.5 | 1018 | 1088.5
0.36 | 133.5 | 1009 | 1082
0.37 | 125 | 1001.5 | 1071.5
0.38 | 121 | 988 | 1059
0.39 | 123.5 | 967.5 | 1047
0.4 | 115 | 956 | 1038
0.41 | 96 | 945.5 | 1025
0.42 | 88.5 | 926.5 | 1013
0.43 | 101 | 908 | 1004
0.44 | 93 | 885 | 983.5
0.45 | 80.5 | 866.5 | 976
0.46 | 71.5 | 851.5 | 952.5
0.47 | 70 | 827.5 | 931
0.48 | 80 | 804 | 924
0.49 | 54 | 778 | 884.5
0.5 | 28 | 765 | 859