## IDS-VDS Characteristic (mA-mm)
VGS (V) | VDS = 0.100 V | VDS = 0.500 V | VDS = 0.900 V
-0.75 | 0.0009809 | 0.0048507 | 0.017916
-0.74 | 0.0009353 | 0.0046634 | 0.017227
-0.73 | 0.0008877 | 0.0044955 | 0.016792
-0.72 | 0.0008436 | 0.0043033 | 0.016237
-0.71 | 0.000806 | 0.0041141 | 0.015706
-0.7 | 0.0007698 | 0.003976 | 0.015167
-0.69 | 0.000727 | 0.0037878 | 0.014668
-0.68 | 0.0006921 | 0.0036666 | 0.014127
-0.67 | 0.0006629 | 0.0035264 | 0.013732
-0.66 | 0.0006258 | 0.0033912 | 0.013304
-0.65 | 0.0005931 | 0.0032337 | 0.012871
-0.64 | 0.0005655 | 0.0031066 | 0.012447
-0.63 | 0.0005381 | 0.0030065 | 0.012021
-0.62 | 0.0005113 | 0.0028738 | 0.011628
-0.61 | 0.00048585 | 0.0027763 | 0.011189
-0.6 | 0.00046278 | 0.0026523 | 0.010907
-0.59 | 0.00044222 | 0.0025607 | 0.010523
-0.58 | 0.00041993 | 0.0024674 | 0.010182
-0.57 | 0.00039994 | 0.0023582 | 0.009796
-0.56 | 0.00037926 | 0.0022618 | 0.009471
-0.55 | 0.00035805 | 0.0021553 | 0.009175
-0.54 | 0.00034318 | 0.0020795 | 0.008897
-0.53 | 0.0003231 | 0.0019968 | 0.008548
-0.52 | 0.00030604 | 0.0019189 | 0.00828
-0.51 | 0.00029332 | 0.0018357 | 0.007981
-0.5 | 0.00027769 | 0.0017683 | 0.00776
-0.49 | 0.00026483 | 0.0017032 | 0.007466
-0.48 | 0.00025265 | 0.0016328 | 0.007278
-0.47 | 0.00024233 | 0.0015754 | 0.007051
-0.46 | 0.00023396 | 0.0015196 | 0.006818
-0.45 | 0.00022655 | 0.0014792 | 0.006643
-0.44 | 0.00022201 | 0.0014444 | 0.006482
-0.43 | 0.00022241 | 0.0014264 | 0.006371
-0.42 | 0.00022713 | 0.0014098 | 0.006319
-0.41 | 0.00023714 | 0.0014312 | 0.006383
-0.4 | 0.0002561 | 0.0014765 | 0.00654
-0.39 | 0.00028796 | 0.0015492 | 0.006794
-0.38 | 0.00033404 | 0.0016873 | 0.007244
-0.37 | 0.00040029 | 0.0018873 | 0.007918
-0.36 | 0.00049756 | 0.0021879 | 0.008972
-0.35 | 0.0006643 | 0.0026119 | 0.010551
-0.34 | 0.0008653 | 0.0032457 | 0.012804
-0.33 | 0.0011441 | 0.0041043 | 0.016048
-0.32 | 0.0015301 | 0.0053148 | 0.020548
-0.31 | 0.0020676 | 0.007163 | 0.026983
-0.3 | 0.0028213 | 0.009559 | 0.036032
-0.29 | 0.0038461 | 0.012839 | 0.048484
-0.28 | 0.0052844 | 0.017418 | 0.06595
-0.27 | 0.00753 | 0.023792 | 0.0903
-0.26 | 0.01028 | 0.032345 | 0.12314
-0.25 | 0.014038 | 0.044343 | 0.16717
-0.24 | 0.019241 | 0.06121 | 0.22911
-0.23 | 0.026375 | 0.0835 | 0.31302
-0.22 | 0.036004 | 0.11382 | 0.42687
-0.21 | 0.049014 | 0.15496 | 0.5783
-0.2 | 0.06828 | 0.21063 | 0.7869
-0.19 | 0.09253 | 0.28518 | 1.0546
-0.18 | 0.12648 | 0.38508 | 1.4216
-0.17 | 0.17025 | 0.51996 | 1.895
-0.16 | 0.23009 | 0.6962 | 2.5103
-0.15 | 0.3093 | 0.934 | 3.2938
-0.14 | 0.41693 | 1.2474 | 4.3198
-0.13 | 0.5598 | 1.6479 | 5.5891
-0.12 | 0.7461 | 2.1741 | 7.154
-0.11 | 0.9915 | 2.8335 | 9.018
-0.1 | 1.3116 | 3.6917 | 11.308
-0.09 | 1.7347 | 4.7948 | 14.011
-0.08 | 2.2698 | 6.102 | 17.092
-0.07 | 2.9436 | 7.736 | 20.675
-0.06 | 3.7843 | 9.679 | 24.549
-0.05 | 4.8436 | 12.072 | 29.066
-0.04 | 6.084 | 14.843 | 33.97
-0.03 | 7.621 | 18.048 | 39.279
-0.02 | 9.438 | 21.653 | 45.051
-0.01 | 11.556 | 25.783 | 51.148
0 | 14.031 | 30.418 | 57.89
0.01 | 16.765 | 35.469 | 64.8
0.02 | 19.795 | 40.825 | 72.01
0.03 | 23.141 | 46.728 | 79.77
0.04 | 26.804 | 53.117 | 87.58
0.05 | 30.681 | 59.6 | 95.82
0.06 | 34.753 | 66.78 | 104.3
0.07 | 39.067 | 74.16 | 113.2
0.08 | 43.412 | 81.82 | 122.18
0.09 | 47.92 | 89.69 | 131.22
0.1 | 52.47 | 97.77 | 140.62
0.11 | 56.98 | 106.28 | 150.17
0.12 | 61.52 | 115.01 | 160
0.13 | 65.94 | 123.87 | 169.72
0.14 | 70.37 | 132.75 | 179.8
0.15 | 74.65 | 141.96 | 189.86
0.16 | 78.85 | 151.38 | 200.14
0.17 | 82.82 | 160.75 | 210.42
0.18 | 86.51 | 170.36 | 220.61
0.19 | 90.12 | 179.92 | 231.13
0.2 | 93.73 | 189.72 | 241.71
0.21 | 97.09 | 199.6 | 252.43
0.22 | 100.24 | 209.46 | 263.03
0.23 | 103.18 | 219.38 | 273.5
0.24 | 105.81 | 229.29 | 284.27
0.25 | 108.44 | 239.35 | 295.01
0.26 | 110.86 | 249.36 | 305.71
0.27 | 113.24 | 259.37 | 316.31
0.28 | 115.45 | 269.22 | 327
0.29 | 117.51 | 279.23 | 337.61
0.3 | 119.32 | 289.32 | 348.32
0.31 | 120.97 | 299.18 | 358.99
0.32 | 122.68 | 309.16 | 369.45
0.33 | 124.46 | 318.96 | 380.14
0.34 | 126.01 | 328.74 | 390.67
0.35 | 127.17 | 338.44 | 401.08
0.36 | 128.3 | 348.12 | 411.59
0.37 | 129.7 | 357.66 | 421.85
0.38 | 130.84 | 367.18 | 432.17
0.39 | 132.02 | 376.44 | 442.32
0.4 | 132.65 | 385.65 | 452.4
0.41 | 133.65 | 394.72 | 462.42
0.42 | 134.73 | 403.67 | 472.35
0.43 | 135.64 | 412.52 | 482.14
0.44 | 136.3 | 421.2 | 491.89
0.45 | 136.89 | 429.7 | 501.39
0.46 | 137.68 | 438.05 | 510.91
0.47 | 138.5 | 446.11 | 520.28
0.48 | 139.15 | 454.02 | 529.42
0.49 | 139.48 | 461.77 | 538.51
0.5 | 140.27 | 469.25 | 547.46

## Tranconductance (mS-mm)
VGS (V) | VDS = 0.100 V | VDS = 0.500 V | VDS = 0.900 V
-0.75 | -0.00456 | -0.01873 | -0.0689
-0.74 | -0.00466 | -0.01776 | -0.0562
-0.73 | -0.004585 | -0.018005 | -0.0495
-0.72 | -0.004085 | -0.01907 | -0.0543
-0.71 | -0.00369 | -0.016365 | -0.0535
-0.7 | -0.00395 | -0.016315 | -0.0519
-0.69 | -0.003885 | -0.01547 | -0.052
-0.68 | -0.003205 | -0.01307 | -0.0468
-0.67 | -0.003315 | -0.01377 | -0.04115
-0.66 | -0.00349 | -0.014635 | -0.04305
-0.65 | -0.003015 | -0.01423 | -0.04285
-0.64 | -0.00275 | -0.01136 | -0.0425
-0.63 | -0.00271 | -0.01164 | -0.04095
-0.62 | -0.0026125 | -0.01151 | -0.0416
-0.61 | -0.002426 | -0.011075 | -0.03605
-0.6 | -0.0021815 | -0.01078 | -0.0333
-0.59 | -0.0021425 | -0.009245 | -0.03625
-0.58 | -0.002114 | -0.010125 | -0.03635
-0.57 | -0.0020335 | -0.01028 | -0.03555
-0.56 | -0.0020945 | -0.010145 | -0.03105
-0.55 | -0.001804 | -0.009115 | -0.0287
-0.54 | -0.0017475 | -0.007925 | -0.03135
-0.53 | -0.001857 | -0.00803 | -0.03085
-0.52 | -0.001489 | -0.008055 | -0.02835
-0.51 | -0.0014175 | -0.00753 | -0.026
-0.5 | -0.0014245 | -0.006625 | -0.02575
-0.49 | -0.001252 | -0.006775 | -0.0241
-0.48 | -0.001125 | -0.00639 | -0.02075
-0.47 | -0.0009345 | -0.00566 | -0.023
-0.46 | -0.000789 | -0.00481 | -0.0204
-0.45 | -0.0005975 | -0.00376 | -0.0168
-0.44 | -0.000207 | -0.00264 | -0.0136
-0.43 | 0.000256 | -0.00173 | -0.00815
-0.42 | 0.0007365 | 0.00024 | 0.0006
-0.41 | 0.0014485 | 0.003335 | 0.01105
-0.4 | 0.002541 | 0.0059 | 0.02055
-0.39 | 0.003897 | 0.01054 | 0.0352
-0.38 | 0.0056165 | 0.016905 | 0.0562
-0.37 | 0.008176 | 0.02503 | 0.0864
-0.36 | 0.0132005 | 0.03623 | 0.13165
-0.35 | 0.018387 | 0.05289 | 0.1916
-0.34 | 0.02399 | 0.07462 | 0.27485
-0.33 | 0.03324 | 0.103455 | 0.3872
-0.32 | 0.046175 | 0.152935 | 0.54675
-0.31 | 0.06456 | 0.21221 | 0.7742
-0.3 | 0.088925 | 0.2838 | 1.07505
-0.29 | 0.123155 | 0.39295 | 1.4959
-0.28 | 0.184195 | 0.54765 | 2.0908
-0.27 | 0.24978 | 0.74635 | 2.8595
-0.26 | 0.3254 | 1.02755 | 3.8435
-0.25 | 0.44805 | 1.44325 | 5.2985
-0.24 | 0.61685 | 1.95785 | 7.2925
-0.23 | 0.83815 | 2.6305 | 9.888
-0.22 | 1.13195 | 3.573 | 13.264
-0.21 | 1.6138 | 4.8405 | 18.0015
-0.2 | 2.1758 | 6.511 | 23.815
-0.19 | 2.91 | 8.7225 | 31.735
-0.18 | 3.886 | 11.739 | 42.02
-0.17 | 5.1805 | 15.556 | 54.435
-0.16 | 6.9525 | 20.702 | 69.94
-0.15 | 9.342 | 27.56 | 90.475
-0.14 | 12.525 | 35.695 | 114.765
-0.13 | 16.4585 | 46.335 | 141.71
-0.12 | 21.585 | 59.28 | 171.445
-0.11 | 28.275 | 75.88 | 207.7
-0.1 | 37.16 | 98.065 | 249.65
-0.09 | 47.91 | 120.515 | 289.2
-0.08 | 60.445 | 147.06 | 333.2
-0.07 | 75.725 | 178.85 | 372.85
-0.06 | 95 | 216.8 | 419.55
-0.05 | 114.985 | 258.2 | 471.05
-0.04 | 138.87 | 298.8 | 510.65
-0.03 | 167.7 | 340.5 | 554.05
-0.02 | 196.75 | 386.75 | 593.45
-0.01 | 229.65 | 438.25 | 641.95
0 | 260.45 | 484.3 | 682.6
0.01 | 288.2 | 520.35 | 706
0.02 | 318.8 | 562.95 | 748.5
0.03 | 350.45 | 614.6 | 778.5
0.04 | 377 | 643.6 | 802.5
0.05 | 397.45 | 683.15 | 836
0.06 | 419.3 | 728 | 869
0.07 | 432.95 | 752 | 894
0.08 | 442.65 | 776.5 | 901
0.09 | 452.9 | 797.5 | 922
0.1 | 453 | 829.5 | 947.5
0.11 | 452.5 | 862 | 969
0.12 | 448 | 879.5 | 977.5
0.13 | 442.5 | 887 | 990
0.14 | 435.5 | 904.5 | 1007
0.15 | 424 | 931.5 | 1017
0.16 | 408.5 | 939.5 | 1028
0.17 | 383 | 949 | 1023.5
0.18 | 365 | 958.5 | 1035.5
0.19 | 361 | 968 | 1055
0.2 | 348.5 | 984 | 1065
0.21 | 325.5 | 987 | 1066
0.22 | 304.5 | 989 | 1053.5
0.23 | 278.5 | 991.5 | 1062
0.24 | 263 | 998.5 | 1075.5
0.25 | 252.5 | 1003.5 | 1072
0.26 | 240 | 1001 | 1065
0.27 | 229.5 | 993 | 1064.5
0.28 | 213.5 | 993 | 1065
0.29 | 193.5 | 1005 | 1066
0.3 | 173 | 997.5 | 1069
0.31 | 168 | 992 | 1056.5
0.32 | 174.5 | 989 | 1057.5
0.33 | 166.5 | 979 | 1061
0.34 | 135.5 | 974 | 1047
0.35 | 114.5 | 969 | 1046
0.36 | 126.5 | 961 | 1038.5
0.37 | 127 | 953 | 1029
0.38 | 116 | 939 | 1023.5
0.39 | 90.5 | 923.5 | 1011.5
0.4 | 81.5 | 914 | 1005
0.41 | 104 | 901 | 997.5
0.42 | 99.5 | 890 | 986
0.43 | 78.5 | 876.5 | 977
0.44 | 62.5 | 859 | 962.5
0.45 | 69 | 842.5 | 951
0.46 | 80.5 | 820.5 | 944.5
0.47 | 73.5 | 798.5 | 925.5
0.48 | 49 | 783 | 911.5
0.49 | 56 | 761.5 | 902
0.5 | 79 | 748 | 895