## IDS-VDS Characteristic (mA-mm)
VGS (V) | VDS = 0.100 V | VDS = 0.500 V | VDS = 0.900 V
-0.75 | 0.0007995 | 0.003824 | 0.013775
-0.74 | 0.0007701 | 0.0036631 | 0.013334
-0.73 | 0.0007218 | 0.0035219 | 0.012965
-0.72 | 0.0006888 | 0.0033831 | 0.012561
-0.71 | 0.0006567 | 0.0032473 | 0.012145
-0.7 | 0.0006273 | 0.0031189 | 0.011744
-0.69 | 0.0005921 | 0.0030022 | 0.011355
-0.68 | 0.0005633 | 0.0028801 | 0.011018
-0.67 | 0.0005389 | 0.0027854 | 0.01069
-0.66 | 0.0005115 | 0.0026672 | 0.010328
-0.65 | 0.0004862 | 0.0025655 | 0.010027
-0.64 | 0.00046383 | 0.002466 | 0.009672
-0.63 | 0.00043857 | 0.0023821 | 0.009358
-0.62 | 0.00041806 | 0.0022736 | 0.00903
-0.61 | 0.00040022 | 0.0021856 | 0.008683
-0.6 | 0.00037892 | 0.0020904 | 0.008351
-0.59 | 0.00036224 | 0.0020118 | 0.008164
-0.58 | 0.00034481 | 0.0019187 | 0.007859
-0.57 | 0.00032835 | 0.0018398 | 0.007567
-0.56 | 0.00031009 | 0.0017629 | 0.007302
-0.55 | 0.00029604 | 0.0016951 | 0.007036
-0.54 | 0.00028059 | 0.0016253 | 0.006811
-0.53 | 0.00026691 | 0.0015594 | 0.006627
-0.52 | 0.00025425 | 0.0015125 | 0.006392
-0.51 | 0.00024288 | 0.0014464 | 0.006242
-0.5 | 0.00023222 | 0.0013841 | 0.006002
-0.49 | 0.00022131 | 0.0013461 | 0.00581
-0.48 | 0.00021149 | 0.0012888 | 0.005598
-0.47 | 0.00020577 | 0.0012566 | 0.005422
-0.46 | 0.00019752 | 0.0012112 | 0.005304
-0.45 | 0.00019232 | 0.00118 | 0.005201
-0.44 | 0.0001933 | 0.0011702 | 0.005115
-0.43 | 0.00019486 | 0.0011671 | 0.005091
-0.42 | 0.00020142 | 0.0011653 | 0.005053
-0.41 | 0.00021478 | 0.001204 | 0.00515
-0.4 | 0.00023609 | 0.0012542 | 0.00533
-0.39 | 0.00027025 | 0.0013529 | 0.005692
-0.38 | 0.00031667 | 0.0015102 | 0.006218
-0.37 | 0.00038885 | 0.0017308 | 0.006997
-0.36 | 0.00049088 | 0.0020534 | 0.008177
-0.35 | 0.0006646 | 0.0025047 | 0.00983
-0.34 | 0.0008748 | 0.0031711 | 0.012216
-0.33 | 0.0011625 | 0.004076 | 0.015644
-0.32 | 0.0015574 | 0.0053556 | 0.020469
-0.31 | 0.0021085 | 0.007266 | 0.027147
-0.3 | 0.0028699 | 0.009759 | 0.036487
-0.29 | 0.0039345 | 0.013192 | 0.049633
-0.28 | 0.0053925 | 0.017948 | 0.06816
-0.27 | 0.007679 | 0.024382 | 0.09272
-0.26 | 0.01049 | 0.033328 | 0.12699
-0.25 | 0.014335 | 0.045613 | 0.17297
-0.24 | 0.019564 | 0.06307 | 0.23658
-0.23 | 0.026771 | 0.08602 | 0.32303
-0.22 | 0.036392 | 0.11661 | 0.43797
-0.21 | 0.049777 | 0.15861 | 0.594
-0.2 | 0.06902 | 0.21494 | 0.8068
-0.19 | 0.09394 | 0.29196 | 1.0853
-0.18 | 0.12718 | 0.39381 | 1.4653
-0.17 | 0.17216 | 0.53093 | 1.9525
-0.16 | 0.23199 | 0.7131 | 2.5771
-0.15 | 0.31272 | 0.9517 | 3.3913
-0.14 | 0.42001 | 1.2709 | 4.4305
-0.13 | 0.56336 | 1.6828 | 5.717
-0.12 | 0.7507 | 2.2071 | 7.333
-0.11 | 0.999 | 2.8968 | 9.278
-0.1 | 1.3236 | 3.7812 | 11.648
-0.09 | 1.7469 | 4.8834 | 14.38
-0.08 | 2.2821 | 6.214 | 17.606
-0.07 | 2.9615 | 7.895 | 21.293
-0.06 | 3.8164 | 9.933 | 25.439
-0.05 | 4.8854 | 12.362 | 30.178
-0.04 | 6.124 | 15.221 | 35.254
-0.03 | 7.689 | 18.504 | 40.953
-0.02 | 9.54 | 22.347 | 47.025
-0.01 | 11.703 | 26.629 | 53.608
0 | 14.198 | 31.538 | 60.73
0.01 | 17.041 | 36.709 | 68.15
0.02 | 20.143 | 42.467 | 75.89
0.03 | 23.68 | 48.762 | 84.19
0.04 | 27.443 | 55.461 | 92.72
0.05 | 31.48 | 62.49 | 101.66
0.06 | 35.798 | 69.91 | 110.85
0.07 | 40.287 | 77.9 | 120.23
0.08 | 44.93 | 86.01 | 130.05
0.09 | 49.699 | 94.57 | 140.03
0.1 | 54.559 | 103.34 | 150.13
0.11 | 59.36 | 112.42 | 160.43
0.12 | 64.26 | 121.84 | 171.08
0.13 | 69.06 | 131.32 | 181.7
0.14 | 73.77 | 141.08 | 192.56
0.15 | 78.42 | 150.96 | 203.5
0.16 | 82.99 | 161.12 | 214.54
0.17 | 87.45 | 171.2 | 225.7
0.18 | 91.68 | 181.59 | 237
0.19 | 95.58 | 192.1 | 248.3
0.2 | 99.32 | 202.58 | 259.7
0.21 | 103.02 | 213.42 | 271.11
0.22 | 106.44 | 224.02 | 282.65
0.23 | 109.99 | 234.7 | 294.11
0.24 | 113.05 | 245.52 | 305.65
0.25 | 115.89 | 256.4 | 317.22
0.26 | 118.48 | 267.2 | 328.63
0.27 | 121.06 | 277.89 | 340.19
0.28 | 123.59 | 288.74 | 351.68
0.29 | 126.01 | 299.39 | 363.04
0.3 | 128.18 | 310.3 | 374.41
0.31 | 130.15 | 320.85 | 385.87
0.32 | 131.96 | 331.55 | 397.08
0.33 | 133.66 | 342.06 | 408.37
0.34 | 135.5 | 352.57 | 419.55
0.35 | 137.15 | 362.92 | 430.37
0.36 | 138.28 | 373.06 | 441.43
0.37 | 139.84 | 383.33 | 452.34
0.38 | 141.16 | 393.38 | 463.1
0.39 | 142.47 | 403.27 | 473.76
0.4 | 143.69 | 412.97 | 484.12
0.41 | 144.37 | 422.55 | 494.53
0.42 | 145.55 | 432.05 | 504.92
0.43 | 146.57 | 441.24 | 515.02
0.44 | 147.59 | 450.3 | 524.85
0.45 | 148.37 | 459 | 534.6
0.46 | 149.1 | 467.71 | 544.36
0.47 | 149.73 | 476.17 | 553.73
0.48 | 150.75 | 484.27 | 563.09
0.49 | 151.5 | 492.2 | 572
0.5 | 151.76 | 499.83 | 580.8

## Tranconductance (mS-mm)
VGS (V) | VDS = 0.100 V | VDS = 0.500 V | VDS = 0.900 V
-0.75 | -0.00294 | -0.01609 | -0.0441
-0.74 | -0.003885 | -0.015105 | -0.0405
-0.73 | -0.004065 | -0.014 | -0.03865
-0.72 | -0.003255 | -0.01373 | -0.041
-0.71 | -0.003075 | -0.01321 | -0.04085
-0.7 | -0.00323 | -0.012255 | -0.0395
-0.69 | -0.0032 | -0.01194 | -0.0363
-0.68 | -0.00266 | -0.01084 | -0.03325
-0.67 | -0.00259 | -0.010645 | -0.0345
-0.66 | -0.002635 | -0.010995 | -0.03315
-0.65 | -0.0023835 | -0.01006 | -0.0328
-0.64 | -0.0023815 | -0.00917 | -0.03345
-0.63 | -0.0022885 | -0.00962 | -0.0321
-0.62 | -0.0019175 | -0.009825 | -0.03375
-0.61 | -0.001957 | -0.00916 | -0.03395
-0.6 | -0.001899 | -0.00869 | -0.02595
-0.59 | -0.0017055 | -0.008585 | -0.0246
-0.58 | -0.0016945 | -0.0086 | -0.02985
-0.57 | -0.001736 | -0.00779 | -0.02785
-0.56 | -0.0016155 | -0.007235 | -0.02655
-0.55 | -0.001475 | -0.00688 | -0.02455
-0.54 | -0.0014565 | -0.006785 | -0.02045
-0.53 | -0.001317 | -0.00564 | -0.02095
-0.52 | -0.0012015 | -0.00565 | -0.01925
-0.51 | -0.0011015 | -0.00642 | -0.0195
-0.5 | -0.0010785 | -0.005015 | -0.0216
-0.49 | -0.0010365 | -0.004765 | -0.0202
-0.48 | -0.000777 | -0.004475 | -0.0194
-0.47 | -0.0006985 | -0.00388 | -0.0147
-0.46 | -0.0006725 | -0.00383 | -0.01105
-0.45 | -0.000211 | -0.00205 | -0.00945
-0.44 | 0.000127 | -0.000645 | -0.0055
-0.43 | 0.000406 | -0.000245 | -0.0031
-0.42 | 0.000996 | 0.001845 | 0.00295
-0.41 | 0.0017335 | 0.004445 | 0.01385
-0.4 | 0.0027735 | 0.007445 | 0.0271
-0.39 | 0.004029 | 0.0128 | 0.0444
-0.38 | 0.00593 | 0.018895 | 0.06525
-0.37 | 0.0087105 | 0.02716 | 0.09795
-0.36 | 0.0137875 | 0.038695 | 0.14165
-0.35 | 0.019196 | 0.055885 | 0.20195
-0.34 | 0.024895 | 0.078565 | 0.2907
-0.33 | 0.03413 | 0.109225 | 0.41265
-0.32 | 0.0473 | 0.1595 | 0.57515
-0.31 | 0.065625 | 0.22017 | 0.8009
-0.3 | 0.0913 | 0.2963 | 1.1243
-0.29 | 0.12613 | 0.40945 | 1.58365
-0.28 | 0.187225 | 0.5595 | 2.15435
-0.27 | 0.254875 | 0.769 | 2.9415
-0.26 | 0.3328 | 1.06155 | 4.0125
-0.25 | 0.4537 | 1.4871 | 5.4795
-0.24 | 0.6218 | 2.02035 | 7.503
-0.23 | 0.8414 | 2.677 | 10.0695
-0.22 | 1.1503 | 3.6295 | 13.5485
-0.21 | 1.6314 | 4.9165 | 18.4415
-0.2 | 2.20815 | 6.6675 | 24.565
-0.19 | 2.908 | 8.9435 | 32.925
-0.18 | 3.911 | 11.9485 | 43.36
-0.17 | 5.2405 | 15.9645 | 55.59
-0.16 | 7.028 | 21.0385 | 71.94
-0.15 | 9.401 | 27.89 | 92.67
-0.14 | 12.532 | 36.555 | 116.285
-0.13 | 16.5345 | 46.81 | 145.125
-0.12 | 21.782 | 60.7 | 178.05
-0.11 | 28.645 | 78.705 | 215.75
-0.1 | 37.395 | 99.33 | 255.1
-0.09 | 47.925 | 121.64 | 297.9
-0.08 | 60.73 | 150.58 | 345.65
-0.07 | 76.715 | 185.95 | 391.65
-0.06 | 96.195 | 223.35 | 444.25
-0.05 | 115.38 | 264.4 | 490.75
-0.04 | 140.18 | 307.1 | 538.75
-0.03 | 170.8 | 356.3 | 588.55
-0.02 | 200.7 | 406.25 | 632.75
-0.01 | 232.9 | 459.55 | 685.25
0 | 266.9 | 504 | 727.1
0.01 | 297.25 | 546.45 | 758
0.02 | 331.95 | 602.65 | 802
0.03 | 365 | 649.7 | 841.5
0.04 | 390 | 686.4 | 873.5
0.05 | 417.75 | 722.45 | 906.5
0.06 | 440.35 | 770.5 | 928.5
0.07 | 456.6 | 805 | 960
0.08 | 470.6 | 833.5 | 990
0.09 | 481.45 | 866.5 | 1004
0.1 | 483.05 | 892.5 | 1020
0.11 | 485.05 | 925 | 1047.5
0.12 | 485 | 945 | 1063.5
0.13 | 475.5 | 962 | 1074
0.14 | 468 | 982 | 1090
0.15 | 461 | 1002 | 1099
0.16 | 451.5 | 1012 | 1110
0.17 | 434.5 | 1023.5 | 1123
0.18 | 406.5 | 1045 | 1130
0.19 | 382 | 1049.5 | 1135
0.2 | 372 | 1066 | 1140.5
0.21 | 356 | 1072 | 1147.5
0.22 | 348.5 | 1064 | 1150
0.23 | 330.5 | 1075 | 1150
0.24 | 295 | 1085 | 1155.5
0.25 | 271.5 | 1084 | 1149
0.26 | 258.5 | 1074.5 | 1148.5
0.27 | 255.5 | 1077 | 1152.5
0.28 | 247.5 | 1075 | 1142.5
0.29 | 229.5 | 1078 | 1136.5
0.3 | 207 | 1073 | 1141.5
0.31 | 189 | 1062.5 | 1133.5
0.32 | 175.5 | 1060.5 | 1125
0.33 | 177 | 1051 | 1123.5
0.34 | 174.5 | 1043 | 1100
0.35 | 139 | 1024.5 | 1094
0.36 | 134.5 | 1020.5 | 1098.5
0.37 | 144 | 1016 | 1083.5
0.38 | 131.5 | 997 | 1071
0.39 | 126.5 | 979.5 | 1051
0.4 | 95 | 964 | 1038.5
0.41 | 93 | 954 | 1040
0.42 | 110 | 934.5 | 1024.5
0.43 | 102 | 912.5 | 996.5
0.44 | 90 | 888 | 979
0.45 | 75.5 | 870.5 | 975.5
0.46 | 68 | 858.5 | 956.5
0.47 | 82.5 | 828 | 936.5
0.48 | 88.5 | 801.5 | 913.5
0.49 | 50.5 | 778 | 885.5
0.5 | 26 | 763 | 880