## IDS-VDS Characteristic (mA-mm)
VGS (V) | VDS = 0.100 V | VDS = 0.500 V | VDS = 0.900 V
-0.75 | 0.0007601 | 0.0036851 | 0.013478
-0.74 | 0.0007251 | 0.0035196 | 0.013049
-0.73 | 0.0006868 | 0.0033913 | 0.012672
-0.72 | 0.0006558 | 0.0032554 | 0.012312
-0.71 | 0.000623 | 0.0031299 | 0.011835
-0.7 | 0.0005929 | 0.0030234 | 0.011466
-0.69 | 0.0005636 | 0.0029206 | 0.011068
-0.68 | 0.0005384 | 0.0028249 | 0.010713
-0.67 | 0.0005097 | 0.0026928 | 0.01033
-0.66 | 0.00048627 | 0.0025811 | 0.010013
-0.65 | 0.00046524 | 0.0024898 | 0.00966
-0.64 | 0.00044198 | 0.0023786 | 0.009398
-0.63 | 0.00041937 | 0.0022921 | 0.00907
-0.62 | 0.0004022 | 0.0022071 | 0.00877
-0.61 | 0.00038174 | 0.0021119 | 0.008476
-0.6 | 0.00035967 | 0.0020262 | 0.00816
-0.59 | 0.00034162 | 0.0019381 | 0.007895
-0.58 | 0.00032502 | 0.0018649 | 0.00764
-0.57 | 0.00030744 | 0.0017988 | 0.007379
-0.56 | 0.00029352 | 0.0017261 | 0.007117
-0.55 | 0.00027995 | 0.0016549 | 0.006889
-0.54 | 0.0002665 | 0.0015879 | 0.006629
-0.53 | 0.00025257 | 0.0015323 | 0.006424
-0.52 | 0.00024163 | 0.0014603 | 0.006207
-0.51 | 0.00022891 | 0.0014055 | 0.00601
-0.5 | 0.00021704 | 0.0013472 | 0.005799
-0.49 | 0.00020613 | 0.001299 | 0.005617
-0.48 | 0.00019906 | 0.0012568 | 0.005467
-0.47 | 0.00019158 | 0.0012177 | 0.005295
-0.46 | 0.00018688 | 0.0011788 | 0.005164
-0.45 | 0.00018295 | 0.0011554 | 0.005068
-0.44 | 0.00018214 | 0.0011418 | 0.005004
-0.43 | 0.00018432 | 0.0011303 | 0.0049301
-0.42 | 0.00019141 | 0.0011387 | 0.0049372
-0.41 | 0.0002046 | 0.0011757 | 0.0050515
-0.4 | 0.00022571 | 0.0012296 | 0.0052451
-0.39 | 0.00026064 | 0.0013207 | 0.005569
-0.38 | 0.00030982 | 0.0014732 | 0.006146
-0.37 | 0.00038089 | 0.0016967 | 0.006901
-0.36 | 0.00048067 | 0.0020149 | 0.00806
-0.35 | 0.0006544 | 0.00247 | 0.009708
-0.34 | 0.0008626 | 0.0031178 | 0.012114
-0.33 | 0.001148 | 0.0040128 | 0.015475
-0.32 | 0.001539 | 0.0052719 | 0.020231
-0.31 | 0.0020943 | 0.007201 | 0.026906
-0.3 | 0.0028602 | 0.009683 | 0.036181
-0.29 | 0.0039218 | 0.013079 | 0.049232
-0.28 | 0.0053517 | 0.017746 | 0.06723
-0.27 | 0.007657 | 0.024219 | 0.0917
-0.26 | 0.010426 | 0.033066 | 0.12562
-0.25 | 0.014294 | 0.045269 | 0.172
-0.24 | 0.01944 | 0.06239 | 0.2335
-0.23 | 0.026651 | 0.08496 | 0.32022
-0.22 | 0.036346 | 0.11517 | 0.43338
-0.21 | 0.049593 | 0.15684 | 0.5928
-0.2 | 0.0688 | 0.21262 | 0.7999
-0.19 | 0.09329 | 0.28833 | 1.0801
-0.18 | 0.12659 | 0.39174 | 1.4487
-0.17 | 0.17146 | 0.52463 | 1.9269
-0.16 | 0.23062 | 0.7067 | 2.5559
-0.15 | 0.31119 | 0.9377 | 3.3625
-0.14 | 0.41844 | 1.2538 | 4.3864
-0.13 | 0.55956 | 1.6644 | 5.686
-0.12 | 0.7469 | 2.1869 | 7.269
-0.11 | 0.9943 | 2.8703 | 9.248
-0.1 | 1.3159 | 3.7242 | 11.585
-0.09 | 1.7367 | 4.8228 | 14.398
-0.08 | 2.2729 | 6.172 | 17.635
-0.07 | 2.9495 | 7.848 | 21.273
-0.06 | 3.7966 | 9.837 | 25.495
-0.05 | 4.8499 | 12.3 | 30.224
-0.04 | 6.122 | 15.133 | 35.342
-0.03 | 7.681 | 18.474 | 41.015
-0.02 | 9.524 | 22.304 | 47.192
-0.01 | 11.689 | 26.537 | 53.784
0 | 14.212 | 31.42 | 61.01
0.01 | 17.051 | 36.768 | 68.54
0.02 | 20.157 | 42.56 | 76.38
0.03 | 23.716 | 48.822 | 84.74
0.04 | 27.483 | 55.566 | 93.4
0.05 | 31.597 | 62.71 | 102.36
0.06 | 35.915 | 70.25 | 111.69
0.07 | 40.477 | 78.34 | 121.4
0.08 | 45.17 | 86.57 | 131.04
0.09 | 49.965 | 95.27 | 141.2
0.1 | 54.88 | 104.06 | 151.54
0.11 | 59.73 | 113.32 | 162.02
0.12 | 64.69 | 122.86 | 172.84
0.13 | 69.55 | 132.46 | 183.61
0.14 | 74.41 | 142.29 | 194.64
0.15 | 79.12 | 152.38 | 205.73
0.16 | 83.81 | 162.62 | 217.11
0.17 | 88.18 | 173.01 | 228.35
0.18 | 92.36 | 183.57 | 239.69
0.19 | 96.45 | 193.97 | 251.19
0.2 | 100.46 | 204.75 | 262.77
0.21 | 104.22 | 215.69 | 274.41
0.22 | 107.81 | 226.46 | 285.96
0.23 | 111.14 | 237.42 | 297.68
0.24 | 114.16 | 248.22 | 309.34
0.25 | 117.21 | 259.35 | 321.12
0.26 | 119.99 | 270.24 | 332.86
0.27 | 122.68 | 281.14 | 344.31
0.28 | 125.28 | 292.12 | 355.96
0.29 | 127.61 | 302.92 | 367.47
0.3 | 129.77 | 313.95 | 379.17
0.31 | 131.74 | 324.77 | 390.54
0.32 | 133.65 | 335.47 | 401.84
0.33 | 135.59 | 346.11 | 413.28
0.34 | 137.45 | 356.75 | 424.48
0.35 | 138.88 | 367.21 | 435.61
0.36 | 140.28 | 377.6 | 446.54
0.37 | 141.8 | 388 | 457.65
0.38 | 143.18 | 397.98 | 468.45
0.39 | 144.61 | 407.98 | 479.08
0.4 | 145.49 | 417.87 | 489.75
0.41 | 146.53 | 427.51 | 499.98
0.42 | 147.73 | 437.08 | 510.45
0.43 | 148.73 | 446.28 | 520.59
0.44 | 149.69 | 455.46 | 530.53
0.45 | 150.39 | 464.31 | 540.31
0.46 | 151.34 | 473.04 | 549.95
0.47 | 152.2 | 481.34 | 559.34
0.48 | 153 | 489.56 | 568.65
0.49 | 153.54 | 497.53 | 577.6
0.5 | 154.35 | 505.23 | 586.2

## Tranconductance (mS-mm)
VGS (V) | VDS = 0.100 V | VDS = 0.500 V | VDS = 0.900 V
-0.75 | -0.0035 | -0.01655 | -0.0429
-0.74 | -0.003665 | -0.01469 | -0.0403
-0.73 | -0.003465 | -0.01321 | -0.03685
-0.72 | -0.00319 | -0.01307 | -0.04185
-0.71 | -0.003145 | -0.0116 | -0.0423
-0.7 | -0.00297 | -0.010465 | -0.03835
-0.69 | -0.002725 | -0.009925 | -0.03765
-0.68 | -0.002695 | -0.01139 | -0.0369
-0.67 | -0.0026065 | -0.01219 | -0.035
-0.66 | -0.002223 | -0.01015 | -0.0335
-0.65 | -0.0022145 | -0.010125 | -0.03075
-0.64 | -0.0022935 | -0.009885 | -0.0295
-0.63 | -0.001989 | -0.008575 | -0.0314
-0.62 | -0.0018815 | -0.00901 | -0.0297
-0.61 | -0.0021265 | -0.009045 | -0.0305
-0.6 | -0.002006 | -0.00869 | -0.02905
-0.59 | -0.0017325 | -0.008065 | -0.026
-0.58 | -0.001709 | -0.006965 | -0.0258
-0.57 | -0.001575 | -0.00694 | -0.02615
-0.56 | -0.0013745 | -0.007195 | -0.0245
-0.55 | -0.001351 | -0.00691 | -0.0244
-0.54 | -0.001369 | -0.00613 | -0.02325
-0.53 | -0.0012435 | -0.00638 | -0.0211
-0.52 | -0.001183 | -0.00634 | -0.0207
-0.51 | -0.0012295 | -0.005655 | -0.0204
-0.5 | -0.001139 | -0.005325 | -0.01965
-0.49 | -0.000899 | -0.00452 | -0.0166
-0.48 | -0.0007275 | -0.004065 | -0.0161
-0.47 | -0.000609 | -0.0039 | -0.01515
-0.46 | -0.0004315 | -0.003115 | -0.01135
-0.45 | -0.000237 | -0.00185 | -0.008
-0.44 | 6.85e-05 | -0.001255 | -0.006895
-0.43 | 0.0004635 | -0.000155 | -0.00334
-0.42 | 0.001014 | 0.00227 | 0.00607
-0.41 | 0.001715 | 0.004545 | 0.015395
-0.4 | 0.002802 | 0.00725 | 0.025875
-0.39 | 0.0042055 | 0.01218 | 0.045045
-0.38 | 0.0060125 | 0.0188 | 0.0666
-0.37 | 0.0085425 | 0.027085 | 0.0957
-0.36 | 0.0136755 | 0.038665 | 0.14035
-0.35 | 0.0190965 | 0.055145 | 0.2027
-0.34 | 0.02468 | 0.07714 | 0.28835
-0.33 | 0.03382 | 0.107705 | 0.40585
-0.32 | 0.047315 | 0.15941 | 0.57155
-0.31 | 0.06606 | 0.220555 | 0.7975
-0.3 | 0.091375 | 0.2939 | 1.1163
-0.29 | 0.124575 | 0.40315 | 1.55245
-0.28 | 0.18676 | 0.557 | 2.1234
-0.27 | 0.253715 | 0.766 | 2.9195
-0.26 | 0.33185 | 1.0525 | 4.015
-0.25 | 0.4507 | 1.4662 | 5.394
-0.24 | 0.61785 | 1.98455 | 7.411
-0.23 | 0.8453 | 2.639 | 9.994
-0.22 | 1.1471 | 3.594 | 13.629
-0.21 | 1.6227 | 4.8725 | 18.326
-0.2 | 2.18485 | 6.5745 | 24.365
-0.19 | 2.8895 | 8.956 | 32.44
-0.18 | 3.9085 | 11.815 | 42.34
-0.17 | 5.2015 | 15.748 | 55.36
-0.16 | 6.9865 | 20.6535 | 71.78
-0.15 | 9.391 | 27.355 | 91.525
-0.14 | 12.4185 | 36.335 | 116.175
-0.13 | 16.423 | 46.655 | 144.13
-0.12 | 21.737 | 60.295 | 178.1
-0.11 | 28.45 | 76.865 | 215.8
-0.1 | 37.12 | 97.625 | 257.5
-0.09 | 47.85 | 122.39 | 302.5
-0.08 | 60.64 | 151.26 | 343.75
-0.07 | 76.185 | 183.25 | 393
-0.06 | 95.02 | 222.6 | 447.55
-0.05 | 116.27 | 264.8 | 492.35
-0.04 | 141.555 | 308.7 | 539.55
-0.03 | 170.1 | 358.55 | 592.5
-0.02 | 200.4 | 403.15 | 638.45
-0.01 | 234.4 | 455.8 | 690.9
0 | 268.1 | 511.55 | 737.8
0.01 | 297.25 | 557 | 768.5
0.02 | 333.25 | 602.7 | 810
0.03 | 366.3 | 650.3 | 851
0.04 | 394.05 | 694.4 | 881
0.05 | 421.6 | 734.2 | 914.5
0.06 | 444 | 781.5 | 952
0.07 | 462.75 | 816 | 967.5
0.08 | 474.4 | 846.5 | 990
0.09 | 485.5 | 874.5 | 1025
0.1 | 488.25 | 902.5 | 1041
0.11 | 490.5 | 940 | 1065
0.12 | 491 | 957 | 1079.5
0.13 | 486 | 971.5 | 1090
0.14 | 478.5 | 996 | 1106
0.15 | 470 | 1016.5 | 1123.5
0.16 | 453 | 1031.5 | 1131
0.17 | 427.5 | 1047.5 | 1129
0.18 | 413.5 | 1048 | 1142
0.19 | 405 | 1059 | 1154
0.2 | 388.5 | 1086 | 1161
0.21 | 367.5 | 1085.5 | 1159.5
0.22 | 346 | 1086.5 | 1163.5
0.23 | 317.5 | 1088 | 1169
0.24 | 303.5 | 1096.5 | 1172
0.25 | 291.5 | 1101 | 1176
0.26 | 273.5 | 1089.5 | 1159.5
0.27 | 264.5 | 1094 | 1155
0.28 | 246.5 | 1089 | 1158
0.29 | 224.5 | 1091.5 | 1160.5
0.3 | 206.5 | 1092.5 | 1153.5
0.31 | 194 | 1076 | 1133.5
0.32 | 192.5 | 1067 | 1137
0.33 | 190 | 1064 | 1132
0.34 | 164.5 | 1055 | 1116.5
0.35 | 141.5 | 1042.5 | 1103
0.36 | 146 | 1039.5 | 1102
0.37 | 145 | 1019 | 1095.5
0.38 | 140.5 | 999 | 1071.5
0.39 | 115.5 | 994.5 | 1065
0.4 | 96 | 976.5 | 1045
0.41 | 112 | 960.5 | 1035
0.42 | 110 | 938.5 | 1030.5
0.43 | 98 | 919 | 1004
0.44 | 83 | 901.5 | 986
0.45 | 82.5 | 879 | 971
0.46 | 90.5 | 851.5 | 951.5
0.47 | 83 | 826 | 935
0.48 | 67 | 809.5 | 913
0.49 | 67.5 | 783.5 | 877.5
0.5 | 81 | 770 | 860