## IDS-VDS Characteristic (mA-mm)
VGS (V) | VDS = 0.100 V | VDS = 0.500 V | VDS = 0.900 V
-0.75 | 0.0008161 | 0.0038734 | 0.013821
-0.74 | 0.0007836 | 0.0037115 | 0.013328
-0.73 | 0.0007452 | 0.0035591 | 0.012869
-0.72 | 0.0007126 | 0.0034578 | 0.01257
-0.71 | 0.0006756 | 0.0033293 | 0.012104
-0.7 | 0.0006474 | 0.003193 | 0.011745
-0.69 | 0.0006129 | 0.0030833 | 0.011285
-0.68 | 0.0005841 | 0.0029524 | 0.011007
-0.67 | 0.0005598 | 0.0028311 | 0.010672
-0.66 | 0.0005307 | 0.0027324 | 0.010298
-0.65 | 0.0005064 | 0.0026271 | 0.00997
-0.64 | 0.00048225 | 0.0025312 | 0.009699
-0.63 | 0.00045896 | 0.0024352 | 0.00931
-0.62 | 0.00043598 | 0.0023448 | 0.009064
-0.61 | 0.00041284 | 0.0022337 | 0.008711
-0.6 | 0.00039469 | 0.0021697 | 0.008492
-0.59 | 0.00037486 | 0.0020659 | 0.008177
-0.58 | 0.00035384 | 0.0019938 | 0.007984
-0.57 | 0.00033714 | 0.0019077 | 0.007682
-0.56 | 0.00032064 | 0.0018468 | 0.007415
-0.55 | 0.00030389 | 0.0017677 | 0.007168
-0.54 | 0.0002911 | 0.001693 | 0.006893
-0.53 | 0.00027448 | 0.0016218 | 0.006693
-0.52 | 0.00026198 | 0.0015688 | 0.006506
-0.51 | 0.0002497 | 0.0015162 | 0.006268
-0.5 | 0.00023806 | 0.0014552 | 0.00607
-0.49 | 0.00022771 | 0.0014034 | 0.005883
-0.48 | 0.00021775 | 0.0013535 | 0.005681
-0.47 | 0.00021271 | 0.0013007 | 0.005566
-0.46 | 0.00020512 | 0.0012776 | 0.005451
-0.45 | 0.00020173 | 0.0012445 | 0.005329
-0.44 | 0.00020001 | 0.0012284 | 0.005235
-0.43 | 0.000204 | 0.0012228 | 0.005231
-0.42 | 0.00021246 | 0.0012369 | 0.005272
-0.41 | 0.000227 | 0.0012815 | 0.005399
-0.4 | 0.00025149 | 0.0013475 | 0.005633
-0.39 | 0.00028962 | 0.0014629 | 0.006057
-0.38 | 0.00034514 | 0.001637 | 0.006642
-0.37 | 0.00042514 | 0.0018908 | 0.007583
-0.36 | 0.00053722 | 0.0022557 | 0.008902
-0.35 | 0.0007315 | 0.0027747 | 0.010861
-0.34 | 0.0009648 | 0.0035178 | 0.013575
-0.33 | 0.0012804 | 0.0045444 | 0.017494
-0.32 | 0.0017217 | 0.006103 | 0.022926
-0.31 | 0.0023281 | 0.008083 | 0.030602
-0.3 | 0.0031762 | 0.010871 | 0.041375
-0.29 | 0.0043381 | 0.01473 | 0.0562
-0.28 | 0.006147 | 0.020076 | 0.07697
-0.27 | 0.008398 | 0.02737 | 0.10518
-0.26 | 0.011423 | 0.03727 | 0.14309
-0.25 | 0.015641 | 0.050857 | 0.19625
-0.24 | 0.021361 | 0.07006 | 0.26577
-0.23 | 0.029233 | 0.09583 | 0.36468
-0.22 | 0.03973 | 0.12999 | 0.49408
-0.21 | 0.054235 | 0.17611 | 0.6704
-0.2 | 0.07517 | 0.23912 | 0.9054
-0.19 | 0.10205 | 0.32212 | 1.2111
-0.18 | 0.13829 | 0.43548 | 1.6254
-0.17 | 0.18667 | 0.5832 | 2.1704
-0.16 | 0.25164 | 0.7825 | 2.8405
-0.15 | 0.33785 | 1.0428 | 3.7332
-0.14 | 0.45337 | 1.3877 | 4.8462
-0.13 | 0.6056 | 1.828 | 6.271
-0.12 | 0.8073 | 2.4009 | 7.948
-0.11 | 1.0715 | 3.1377 | 10.02
-0.1 | 1.4155 | 4.0689 | 12.472
-0.09 | 1.8625 | 5.2247 | 15.317
-0.08 | 2.4278 | 6.663 | 18.701
-0.07 | 3.1372 | 8.406 | 22.411
-0.06 | 4.0361 | 10.514 | 26.703
-0.05 | 5.1413 | 13.081 | 31.47
-0.04 | 6.447 | 15.923 | 36.674
-0.03 | 8.055 | 19.346 | 42.3
-0.02 | 9.939 | 23.209 | 48.418
-0.01 | 12.159 | 27.563 | 54.994
0 | 14.707 | 32.454 | 62.09
0.01 | 17.577 | 37.744 | 69.5
0.02 | 20.675 | 43.471 | 77.17
0.03 | 24.222 | 49.785 | 85.25
0.04 | 27.99 | 56.433 | 93.72
0.05 | 31.982 | 63.37 | 102.46
0.06 | 36.256 | 70.83 | 111.44
0.07 | 40.719 | 78.49 | 120.88
0.08 | 45.293 | 86.66 | 130.28
0.09 | 49.909 | 95.04 | 140.07
0.1 | 54.635 | 103.62 | 150.05
0.11 | 59.28 | 112.56 | 160.22
0.12 | 64.05 | 121.75 | 170.64
0.13 | 68.78 | 131.1 | 180.94
0.14 | 73.45 | 140.65 | 191.65
0.15 | 77.97 | 150.41 | 202.28
0.16 | 82.33 | 160.23 | 213.2
0.17 | 86.45 | 170.2 | 224.06
0.18 | 90.48 | 180.37 | 235.06
0.19 | 94.37 | 190.5 | 246.1
0.2 | 98.12 | 200.89 | 257.19
0.21 | 101.81 | 211.16 | 268.44
0.22 | 105.02 | 221.66 | 279.48
0.23 | 108.17 | 232.17 | 290.76
0.24 | 110.92 | 242.65 | 302.02
0.25 | 113.73 | 253.28 | 313.33
0.26 | 116.48 | 263.7 | 324.64
0.27 | 119.08 | 274.25 | 335.65
0.28 | 121.46 | 284.79 | 346.95
0.29 | 123.46 | 295.23 | 358.09
0.3 | 125.38 | 305.71 | 369.34
0.31 | 127.29 | 316.19 | 380.43
0.32 | 129.29 | 326.54 | 391.42
0.33 | 131.17 | 336.82 | 402.47
0.34 | 132.54 | 347.17 | 413.38
0.35 | 133.85 | 357.02 | 424.22
0.36 | 135.26 | 367.16 | 434.85
0.37 | 137.07 | 377.21 | 445.69
0.38 | 137.97 | 386.95 | 456.25
0.39 | 138.89 | 396.74 | 466.72
0.4 | 140.07 | 406.14 | 477.13
0.41 | 141.18 | 415.56 | 487.19
0.42 | 142.38 | 424.87 | 497.4
0.43 | 143.02 | 433.97 | 507.38
0.44 | 143.67 | 442.79 | 517.25
0.45 | 144.54 | 451.38 | 526.86
0.46 | 145.79 | 459.97 | 536.46
0.47 | 146.34 | 468.22 | 545.78
0.48 | 146.75 | 476.29 | 555.03
0.49 | 147.37 | 484.02 | 564.06
0.5 | 148.39 | 491.59 | 572.7

## Tranconductance (mS-mm)
VGS (V) | VDS = 0.100 V | VDS = 0.500 V | VDS = 0.900 V
-0.75 | -0.00325 | -0.01619 | -0.0493
-0.74 | -0.003545 | -0.015715 | -0.0476
-0.73 | -0.00355 | -0.012685 | -0.0379
-0.72 | -0.00348 | -0.01149 | -0.03825
-0.71 | -0.00326 | -0.01324 | -0.04125
-0.7 | -0.003135 | -0.0123 | -0.04095
-0.69 | -0.003165 | -0.01203 | -0.0369
-0.68 | -0.002655 | -0.01261 | -0.03065
-0.67 | -0.00267 | -0.011 | -0.03545
-0.66 | -0.00267 | -0.0102 | -0.0351
-0.65 | -0.0024225 | -0.01006 | -0.02995
-0.64 | -0.002372 | -0.009595 | -0.033
-0.63 | -0.0023135 | -0.00932 | -0.03175
-0.62 | -0.002306 | -0.010075 | -0.02995
-0.61 | -0.0020645 | -0.008755 | -0.0286
-0.6 | -0.001899 | -0.00839 | -0.0267
-0.59 | -0.0020425 | -0.008795 | -0.0254
-0.58 | -0.001886 | -0.00791 | -0.02475
-0.57 | -0.00166 | -0.00735 | -0.02845
-0.56 | -0.0016625 | -0.007 | -0.0257
-0.55 | -0.001477 | -0.00769 | -0.0261
-0.54 | -0.0014705 | -0.007295 | -0.02375
-0.53 | -0.001456 | -0.00621 | -0.01935
-0.52 | -0.001239 | -0.00528 | -0.02125
-0.51 | -0.001196 | -0.00568 | -0.0218
-0.5 | -0.0010995 | -0.00564 | -0.01925
-0.49 | -0.0010155 | -0.005085 | -0.01945
-0.48 | -0.00075 | -0.005135 | -0.01585
-0.47 | -0.0006315 | -0.003795 | -0.0115
-0.46 | -0.000549 | -0.00281 | -0.01185
-0.45 | -0.0002555 | -0.00246 | -0.0108
-0.44 | 0.0001135 | -0.001085 | -0.0049
-0.43 | 0.0006225 | 0.000425 | 0.00185
-0.42 | 0.00115 | 0.002935 | 0.0084
-0.41 | 0.0019515 | 0.00553 | 0.01805
-0.4 | 0.003131 | 0.00907 | 0.0329
-0.39 | 0.0046825 | 0.014475 | 0.05045
-0.38 | 0.006776 | 0.021395 | 0.0763
-0.37 | 0.009604 | 0.030935 | 0.113
-0.36 | 0.015318 | 0.044195 | 0.1639
-0.35 | 0.021379 | 0.063105 | 0.23365
-0.34 | 0.027445 | 0.088485 | 0.33165
-0.33 | 0.037845 | 0.12926 | 0.46755
-0.32 | 0.052385 | 0.17693 | 0.6554
-0.31 | 0.072725 | 0.2384 | 0.92245
-0.3 | 0.1005 | 0.33235 | 1.2799
-0.29 | 0.14854 | 0.46025 | 1.77975
-0.28 | 0.202995 | 0.632 | 2.449
-0.27 | 0.2638 | 0.8597 | 3.306
-0.26 | 0.36215 | 1.17435 | 4.5535
-0.25 | 0.4969 | 1.6395 | 6.134
-0.24 | 0.6796 | 2.24865 | 8.4215
-0.23 | 0.91845 | 2.9965 | 11.4155
-0.22 | 1.2501 | 4.014 | 15.286
-0.21 | 1.772 | 5.4565 | 20.566
-0.2 | 2.39075 | 7.3005 | 27.035
-0.19 | 3.156 | 9.818 | 36
-0.18 | 4.231 | 13.054 | 47.965
-0.17 | 5.6675 | 17.351 | 60.755
-0.16 | 7.559 | 22.98 | 78.14
-0.15 | 10.0865 | 30.26 | 100.285
-0.14 | 13.3875 | 39.26 | 126.89
-0.13 | 17.6965 | 50.66 | 155.09
-0.12 | 23.295 | 65.485 | 187.45
-0.11 | 30.41 | 83.4 | 226.2
-0.1 | 39.55 | 104.35 | 264.85
-0.09 | 50.615 | 129.705 | 311.45
-0.08 | 63.735 | 159.065 | 354.7
-0.07 | 80.415 | 192.55 | 400.1
-0.06 | 100.205 | 233.75 | 452.95
-0.05 | 120.545 | 270.45 | 498.55
-0.04 | 145.685 | 313.25 | 541.5
-0.03 | 174.6 | 364.3 | 587.2
-0.02 | 205.2 | 410.85 | 634.7
-0.01 | 238.4 | 462.25 | 683.6
0 | 270.9 | 509.05 | 725.3
0.01 | 298.4 | 550.85 | 754
0.02 | 332.25 | 602.05 | 787.5
0.03 | 365.75 | 648.1 | 827.5
0.04 | 388 | 679.25 | 860.5
0.05 | 413.3 | 719.85 | 886
0.06 | 436.85 | 756 | 921
0.07 | 451.85 | 791.5 | 942
0.08 | 459.5 | 827.5 | 959.5
0.09 | 467.1 | 848 | 988.5
0.1 | 468.55 | 876 | 1007.5
0.11 | 470.75 | 906.5 | 1029.5
0.12 | 475 | 927 | 1036
0.13 | 470 | 945 | 1050.5
0.14 | 459.5 | 965.5 | 1067
0.15 | 444 | 979 | 1077.5
0.16 | 424 | 989.5 | 1089
0.17 | 407.5 | 1007 | 1093
0.18 | 396 | 1015 | 1102
0.19 | 382 | 1026 | 1106.5
0.2 | 372 | 1033 | 1117
0.21 | 345 | 1038.5 | 1114.5
0.22 | 318 | 1050.5 | 1116
0.23 | 295 | 1049.5 | 1127
0.24 | 278 | 1055.5 | 1128.5
0.25 | 278 | 1052.5 | 1131
0.26 | 267.5 | 1048.5 | 1116
0.27 | 249 | 1054.5 | 1115.5
0.28 | 219 | 1049 | 1122
0.29 | 196 | 1046 | 1119.5
0.3 | 191.5 | 1048 | 1117
0.31 | 195.5 | 1041.5 | 1104
0.32 | 194 | 1031.5 | 1102
0.33 | 162.5 | 1031.5 | 1098
0.34 | 134 | 1010 | 1087.5
0.35 | 136 | 999.5 | 1073.5
0.36 | 161 | 1009.5 | 1073.5
0.37 | 135.5 | 989.5 | 1070
0.38 | 91 | 976.5 | 1051.5
0.39 | 105 | 959.5 | 1044
0.4 | 114.5 | 941 | 1023.5
0.41 | 115.5 | 936.5 | 1013.5
0.42 | 92 | 920.5 | 1009.5
0.43 | 64.5 | 896 | 992.5
0.44 | 76 | 870.5 | 974
0.45 | 106 | 859 | 960.5
0.46 | 90 | 842 | 946
0.47 | 48 | 816 | 928.5
0.48 | 51.5 | 790 | 914
0.49 | 82 | 765 | 883.5
0.5 | 102 | 757 | 864