## IDS-VDS Characteristic (mA-mm)
VGS (V) | VDS = 0.100 V | VDS = 0.500 V | VDS = 0.900 V
-0.75 | 0.0008655 | 0.0040794 | 0.014828
-0.74 | 0.0008301 | 0.0039411 | 0.014334
-0.73 | 0.0007876 | 0.0037916 | 0.013867
-0.72 | 0.0007547 | 0.0036363 | 0.013464
-0.71 | 0.0007134 | 0.0034958 | 0.01307
-0.7 | 0.0006766 | 0.0033387 | 0.012696
-0.69 | 0.000649 | 0.0032333 | 0.012229
-0.68 | 0.0006157 | 0.0031185 | 0.011793
-0.67 | 0.0005894 | 0.0029938 | 0.011483
-0.66 | 0.0005613 | 0.0028579 | 0.011061
-0.65 | 0.0005396 | 0.0027572 | 0.010703
-0.64 | 0.0005103 | 0.0026476 | 0.010364
-0.63 | 0.00048558 | 0.0025417 | 0.009994
-0.62 | 0.0004577 | 0.0024447 | 0.009685
-0.61 | 0.0004378 | 0.0023537 | 0.009345
-0.6 | 0.00041739 | 0.0022475 | 0.009078
-0.59 | 0.00039581 | 0.0021546 | 0.008758
-0.58 | 0.00037745 | 0.0020838 | 0.008452
-0.57 | 0.00035765 | 0.0019955 | 0.008137
-0.56 | 0.00034051 | 0.0019205 | 0.007876
-0.55 | 0.000322 | 0.0018548 | 0.007647
-0.54 | 0.00030777 | 0.0017866 | 0.007362
-0.53 | 0.00029083 | 0.0017209 | 0.007149
-0.52 | 0.00027624 | 0.0016502 | 0.00687
-0.51 | 0.0002622 | 0.0015742 | 0.006622
-0.5 | 0.00025063 | 0.0015141 | 0.006478
-0.49 | 0.00023934 | 0.0014607 | 0.006257
-0.48 | 0.0002295 | 0.0014122 | 0.006089
-0.47 | 0.00022057 | 0.0013698 | 0.005925
-0.46 | 0.00021506 | 0.001338 | 0.00575
-0.45 | 0.0002102 | 0.0012972 | 0.005646
-0.44 | 0.00020814 | 0.0012737 | 0.00555
-0.43 | 0.00021184 | 0.001272 | 0.005508
-0.42 | 0.00021681 | 0.0012853 | 0.005554
-0.41 | 0.00022974 | 0.0013098 | 0.00566
-0.4 | 0.0002528 | 0.0013704 | 0.005834
-0.39 | 0.00028873 | 0.0014776 | 0.006213
-0.38 | 0.00034104 | 0.0016363 | 0.006817
-0.37 | 0.00041551 | 0.0018848 | 0.007706
-0.36 | 0.0005233 | 0.0022395 | 0.008983
-0.35 | 0.0007097 | 0.0027352 | 0.01081
-0.34 | 0.0009279 | 0.0034365 | 0.013503
-0.33 | 0.0012351 | 0.0044243 | 0.017217
-0.32 | 0.0016579 | 0.005887 | 0.022478
-0.31 | 0.0022489 | 0.007791 | 0.029746
-0.3 | 0.0030614 | 0.010449 | 0.039989
-0.29 | 0.0041813 | 0.014097 | 0.054402
-0.28 | 0.005806 | 0.019109 | 0.07435
-0.27 | 0.007958 | 0.026221 | 0.10131
-0.26 | 0.010876 | 0.035773 | 0.13809
-0.25 | 0.014897 | 0.048937 | 0.1891
-0.24 | 0.020371 | 0.06778 | 0.25821
-0.23 | 0.027942 | 0.09241 | 0.35186
-0.22 | 0.038049 | 0.12531 | 0.47713
-0.21 | 0.052084 | 0.1705 | 0.6456
-0.2 | 0.07261 | 0.23023 | 0.8709
-0.19 | 0.09885 | 0.31174 | 1.1707
-0.18 | 0.13372 | 0.42152 | 1.5709
-0.17 | 0.1808 | 0.56567 | 2.0892
-0.16 | 0.24373 | 0.7603 | 2.7486
-0.15 | 0.32697 | 1.0124 | 3.6001
-0.14 | 0.4384 | 1.3424 | 4.6934
-0.13 | 0.5903 | 1.7776 | 6.056
-0.12 | 0.7867 | 2.3358 | 7.709
-0.11 | 1.0442 | 3.0462 | 9.72
-0.1 | 1.3765 | 3.9482 | 12.125
-0.09 | 1.8136 | 5.0881 | 14.917
-0.08 | 2.3679 | 6.485 | 18.19
-0.07 | 3.0591 | 8.195 | 21.807
-0.06 | 3.9345 | 10.251 | 26.012
-0.05 | 5.0213 | 12.723 | 30.654
-0.04 | 6.303 | 15.586 | 35.702
-0.03 | 7.877 | 18.903 | 41.222
-0.02 | 9.717 | 22.688 | 47.171
-0.01 | 11.897 | 26.94 | 53.549
0 | 14.368 | 31.733 | 60.49
0.01 | 17.178 | 36.773 | 67.59
0.02 | 20.24 | 42.467 | 75.16
0.03 | 23.72 | 48.587 | 83.07
0.04 | 27.389 | 55.035 | 91.25
0.05 | 31.328 | 61.82 | 99.71
0.06 | 35.543 | 69.1 | 108.41
0.07 | 39.865 | 76.7 | 117.55
0.08 | 44.341 | 84.5 | 126.64
0.09 | 48.88 | 92.61 | 136.19
0.1 | 53.497 | 100.98 | 145.84
0.11 | 58.01 | 109.65 | 155.64
0.12 | 62.71 | 118.55 | 165.74
0.13 | 67.31 | 127.69 | 175.71
0.14 | 71.79 | 136.87 | 186.03
0.15 | 76.19 | 146.31 | 196.37
0.16 | 80.43 | 155.93 | 206.89
0.17 | 84.54 | 165.43 | 217.51
0.18 | 88.45 | 175.34 | 228.07
0.19 | 92.16 | 185.25 | 238.75
0.2 | 95.71 | 195.2 | 249.58
0.21 | 99.19 | 205.45 | 260.54
0.22 | 102.38 | 215.44 | 271.29
0.23 | 105.49 | 225.67 | 282.22
0.24 | 108.24 | 235.81 | 293.11
0.25 | 110.92 | 246.16 | 304.13
0.26 | 113.45 | 256.32 | 315.1
0.27 | 115.91 | 266.5 | 325.92
0.28 | 118.17 | 276.78 | 336.88
0.29 | 120.24 | 286.93 | 347.72
0.3 | 122.07 | 297.18 | 358.73
0.31 | 123.9 | 307.27 | 369.58
0.32 | 125.77 | 317.44 | 380.25
0.33 | 127.43 | 327.45 | 391.14
0.34 | 128.89 | 337.43 | 401.85
0.35 | 130.22 | 347.43 | 412.42
0.36 | 131.46 | 357.08 | 422.92
0.37 | 133.04 | 366.95 | 433.55
0.38 | 134.08 | 376.52 | 443.91
0.39 | 135.16 | 386.04 | 454.25
0.4 | 136.11 | 395.34 | 464.43
0.41 | 137.01 | 404.52 | 474.37
0.42 | 138.13 | 413.68 | 484.53
0.43 | 138.91 | 422.59 | 494.5
0.44 | 139.57 | 431.34 | 504.14
0.45 | 140.38 | 439.83 | 513.8
0.46 | 141.34 | 448.3 | 523.27
0.47 | 141.98 | 456.49 | 532.61
0.48 | 142.55 | 464.46 | 541.9
0.49 | 143.1 | 472.22 | 550.87
0.5 | 143.79 | 479.71 | 559.72

## Tranconductance (mS-mm)
VGS (V) | VDS = 0.100 V | VDS = 0.500 V | VDS = 0.900 V
-0.75 | -0.00354 | -0.01383 | -0.0494
-0.74 | -0.003895 | -0.01439 | -0.04805
-0.73 | -0.00377 | -0.01524 | -0.0435
-0.72 | -0.00371 | -0.01479 | -0.03985
-0.71 | -0.003905 | -0.01488 | -0.0384
-0.7 | -0.00322 | -0.013125 | -0.04205
-0.69 | -0.003045 | -0.01101 | -0.04515
-0.68 | -0.00298 | -0.011975 | -0.0373
-0.67 | -0.00272 | -0.01303 | -0.0366
-0.66 | -0.00249 | -0.01183 | -0.039
-0.65 | -0.00255 | -0.010515 | -0.03485
-0.64 | -0.002701 | -0.010775 | -0.03545
-0.63 | -0.00263 | -0.010145 | -0.03395
-0.62 | -0.002389 | -0.0094 | -0.03245
-0.61 | -0.0020155 | -0.00986 | -0.03035
-0.6 | -0.0020995 | -0.009955 | -0.02935
-0.59 | -0.001997 | -0.008185 | -0.0313
-0.58 | -0.001908 | -0.007955 | -0.03105
-0.57 | -0.001847 | -0.008165 | -0.0288
-0.56 | -0.0017825 | -0.007035 | -0.0245
-0.55 | -0.001637 | -0.006695 | -0.0257
-0.54 | -0.0015585 | -0.006695 | -0.0249
-0.53 | -0.0015765 | -0.00682 | -0.0246
-0.52 | -0.0014315 | -0.007335 | -0.02635
-0.51 | -0.0012805 | -0.006805 | -0.0196
-0.5 | -0.001143 | -0.005675 | -0.01825
-0.49 | -0.0010565 | -0.005095 | -0.01945
-0.48 | -0.0009385 | -0.004545 | -0.0166
-0.47 | -0.000722 | -0.00371 | -0.01695
-0.46 | -0.0005185 | -0.00363 | -0.01395
-0.45 | -0.000346 | -0.003215 | -0.01
-0.44 | 8.2e-05 | -0.00126 | -0.0069
-0.43 | 0.0004335 | 0.00058 | 0.0002
-0.42 | 0.000895 | 0.00189 | 0.0076
-0.41 | 0.0017995 | 0.004255 | 0.014
-0.4 | 0.0029495 | 0.00839 | 0.02765
-0.39 | 0.004412 | 0.013295 | 0.04915
-0.38 | 0.006339 | 0.02036 | 0.07465
-0.37 | 0.009113 | 0.03016 | 0.1083
-0.36 | 0.0147095 | 0.04252 | 0.1552
-0.35 | 0.02023 | 0.05985 | 0.226
-0.34 | 0.02627 | 0.084455 | 0.32035
-0.33 | 0.0365 | 0.122525 | 0.44875
-0.32 | 0.05069 | 0.168335 | 0.62645
-0.31 | 0.070175 | 0.2281 | 0.87555
-0.3 | 0.09662 | 0.3153 | 1.2328
-0.29 | 0.13723 | 0.433 | 1.71805
-0.28 | 0.188835 | 0.6062 | 2.3454
-0.27 | 0.2535 | 0.8332 | 3.187
-0.26 | 0.34695 | 1.1358 | 4.3895
-0.25 | 0.47475 | 1.60035 | 6.006
-0.24 | 0.65225 | 2.17365 | 8.138
-0.23 | 0.8839 | 2.8765 | 10.946
-0.22 | 1.2071 | 3.9045 | 14.687
-0.21 | 1.72805 | 5.246 | 19.6885
-0.2 | 2.3383 | 7.062 | 26.255
-0.19 | 3.0555 | 9.5645 | 35
-0.18 | 4.0975 | 12.6965 | 45.925
-0.17 | 5.5005 | 16.939 | 58.885
-0.16 | 7.3085 | 22.3365 | 75.545
-0.15 | 9.7335 | 29.105 | 97.24
-0.14 | 13.1665 | 38.26 | 122.795
-0.13 | 17.415 | 49.67 | 150.78
-0.12 | 22.695 | 63.43 | 183.2
-0.11 | 29.49 | 80.62 | 220.8
-0.1 | 38.47 | 102.095 | 259.85
-0.09 | 49.57 | 126.84 | 303.25
-0.08 | 62.275 | 155.345 | 344.5
-0.07 | 78.33 | 188.3 | 391.1
-0.06 | 98.11 | 226.4 | 442.35
-0.05 | 118.425 | 266.75 | 484.5
-0.04 | 142.785 | 309 | 528.4
-0.03 | 170.7 | 355.1 | 573.45
-0.02 | 201 | 401.85 | 616.35
-0.01 | 232.55 | 452.25 | 665.95
0 | 264.05 | 491.65 | 702.05
0.01 | 293.6 | 536.7 | 733.5
0.02 | 327.1 | 590.7 | 774
0.03 | 357.45 | 628.4 | 804.5
0.04 | 380.4 | 661.65 | 832
0.05 | 407.7 | 703.25 | 858
0.06 | 426.85 | 744 | 892
0.07 | 439.9 | 770 | 911.5
0.08 | 450.75 | 795.5 | 932
0.09 | 457.8 | 824 | 960
0.1 | 456.5 | 852 | 972.5
0.11 | 460.65 | 878.5 | 995
0.12 | 465 | 902 | 1003.5
0.13 | 454 | 916 | 1014.5
0.14 | 444 | 931 | 1033
0.15 | 432 | 953 | 1043
0.16 | 417.5 | 956 | 1057
0.17 | 401 | 970.5 | 1059
0.18 | 381 | 991 | 1062
0.19 | 363 | 993 | 1075.5
0.2 | 351.5 | 1010 | 1089.5
0.21 | 333.5 | 1012 | 1085.5
0.22 | 315 | 1011 | 1084
0.23 | 293 | 1018.5 | 1091
0.24 | 271.5 | 1024.5 | 1095.5
0.25 | 260.5 | 1025.5 | 1099.5
0.26 | 249.5 | 1017 | 1089.5
0.27 | 236 | 1023 | 1089
0.28 | 216.5 | 1021.5 | 1090
0.29 | 195 | 1020 | 1092.5
0.3 | 183 | 1017 | 1093
0.31 | 185 | 1013 | 1076
0.32 | 176.5 | 1009 | 1078
0.33 | 156 | 999.5 | 1080
0.34 | 139.5 | 999 | 1064
0.35 | 128.5 | 982.5 | 1053.5
0.36 | 141 | 976 | 1056.5
0.37 | 131 | 972 | 1049.5
0.38 | 106 | 954.5 | 1035
0.39 | 101.5 | 941 | 1026
0.4 | 92.5 | 924 | 1006
0.41 | 101 | 917 | 1005
0.42 | 95 | 903.5 | 1006.5
0.43 | 72 | 883 | 980.5
0.44 | 73.5 | 862 | 965
0.45 | 88.5 | 848 | 956.5
0.46 | 80 | 833 | 940.5
0.47 | 60.5 | 808 | 931.5
0.48 | 56 | 786.5 | 913
0.49 | 62 | 762.5 | 891
0.5 | 69 | 749 | 885