## IDS-VDS Characteristic (mA-mm)
VGS (V) | VDS = 0.100 V | VDS = 0.500 V | VDS = 0.900 V
-0.75 | 0.0008486 | 0.0041952 | 0.015438
-0.74 | 0.0008174 | 0.0040344 | 0.014995
-0.73 | 0.0007668 | 0.0038696 | 0.014516
-0.72 | 0.0007423 | 0.0037709 | 0.014122
-0.71 | 0.0007015 | 0.003628 | 0.013603
-0.7 | 0.0006672 | 0.003458 | 0.013199
-0.69 | 0.0006372 | 0.0033544 | 0.012807
-0.68 | 0.0006044 | 0.0031828 | 0.012347
-0.67 | 0.0005756 | 0.0030672 | 0.011949
-0.66 | 0.0005495 | 0.0029633 | 0.011545
-0.65 | 0.0005231 | 0.0027916 | 0.011146
-0.64 | 0.00049343 | 0.0026999 | 0.010797
-0.63 | 0.00047121 | 0.002571 | 0.010516
-0.62 | 0.00044442 | 0.0024909 | 0.010058
-0.61 | 0.00042209 | 0.0024044 | 0.009807
-0.6 | 0.00040495 | 0.0023256 | 0.009421
-0.59 | 0.00038384 | 0.0022144 | 0.009047
-0.58 | 0.00036716 | 0.0021403 | 0.008819
-0.57 | 0.00034796 | 0.0020398 | 0.008497
-0.56 | 0.00032501 | 0.0019625 | 0.008212
-0.55 | 0.00031208 | 0.0018806 | 0.007954
-0.54 | 0.00029475 | 0.0018001 | 0.007729
-0.53 | 0.0002815 | 0.0017387 | 0.007456
-0.52 | 0.00026611 | 0.0016722 | 0.007178
-0.51 | 0.00025728 | 0.0016022 | 0.007005
-0.5 | 0.00024465 | 0.0015429 | 0.006762
-0.49 | 0.00023395 | 0.001471 | 0.006516
-0.48 | 0.00022199 | 0.0014183 | 0.006259
-0.47 | 0.00021215 | 0.0013775 | 0.006095
-0.46 | 0.00020901 | 0.0013323 | 0.005951
-0.45 | 0.00020584 | 0.0013069 | 0.005814
-0.44 | 0.00020177 | 0.001284 | 0.005705
-0.43 | 0.00020264 | 0.0012545 | 0.00564
-0.42 | 0.00020871 | 0.0012664 | 0.005638
-0.41 | 0.00022212 | 0.0012992 | 0.005707
-0.4 | 0.00024427 | 0.0013567 | 0.0059
-0.39 | 0.00027797 | 0.0014538 | 0.006247
-0.38 | 0.00032846 | 0.0016026 | 0.006752
-0.37 | 0.00039972 | 0.0018266 | 0.007537
-0.36 | 0.00049969 | 0.002155 | 0.008736
-0.35 | 0.0006789 | 0.0026334 | 0.01041
-0.34 | 0.0008922 | 0.0032931 | 0.012948
-0.33 | 0.0011825 | 0.0042095 | 0.016359
-0.32 | 0.0015875 | 0.0055173 | 0.021295
-0.31 | 0.0021511 | 0.007484 | 0.028119
-0.3 | 0.0029371 | 0.010041 | 0.03768
-0.29 | 0.0040188 | 0.013475 | 0.051058
-0.28 | 0.0054852 | 0.018343 | 0.06968
-0.27 | 0.007818 | 0.025045 | 0.09551
-0.26 | 0.0107 | 0.03425 | 0.13037
-0.25 | 0.014608 | 0.046731 | 0.1785
-0.24 | 0.019896 | 0.06455 | 0.24159
-0.23 | 0.027349 | 0.08811 | 0.33199
-0.22 | 0.037277 | 0.11941 | 0.44935
-0.21 | 0.050873 | 0.16253 | 0.6099
-0.2 | 0.0707 | 0.22017 | 0.826
-0.19 | 0.09588 | 0.29791 | 1.1108
-0.18 | 0.13019 | 0.40495 | 1.4905
-0.17 | 0.17659 | 0.54107 | 1.9884
-0.16 | 0.23692 | 0.7287 | 2.6313
-0.15 | 0.31924 | 0.9683 | 3.4507
-0.14 | 0.42927 | 1.2905 | 4.5168
-0.13 | 0.5732 | 1.7116 | 5.82
-0.12 | 0.7658 | 2.2561 | 7.411
-0.11 | 1.0157 | 2.9477 | 9.383
-0.1 | 1.3437 | 3.8157 | 11.734
-0.09 | 1.7711 | 4.9377 | 14.515
-0.08 | 2.3117 | 6.305 | 17.709
-0.07 | 2.9954 | 7.984 | 21.316
-0.06 | 3.8454 | 10.015 | 25.457
-0.05 | 4.9247 | 12.42 | 30.078
-0.04 | 6.17 | 15.268 | 35.059
-0.03 | 7.744 | 18.539 | 40.604
-0.02 | 9.593 | 22.277 | 46.529
-0.01 | 11.739 | 26.481 | 52.881
0 | 14.227 | 31.238 | 59.83
0.01 | 17.029 | 36.425 | 67.04
0.02 | 20.096 | 42.037 | 74.5
0.03 | 23.562 | 48.14 | 82.54
0.04 | 27.273 | 54.545 | 90.61
0.05 | 31.2 | 61.41 | 99.27
0.06 | 35.413 | 68.63 | 108.12
0.07 | 39.82 | 76.32 | 117.21
0.08 | 44.292 | 84.23 | 126.49
0.09 | 48.897 | 92.48 | 136.02
0.1 | 53.553 | 100.85 | 145.66
0.11 | 58.17 | 109.58 | 155.69
0.12 | 62.85 | 118.59 | 165.87
0.13 | 67.53 | 127.77 | 175.95
0.14 | 72.12 | 137.12 | 186.25
0.15 | 76.56 | 146.49 | 196.85
0.16 | 80.85 | 156.35 | 207.51
0.17 | 84.97 | 166.12 | 218.29
0.18 | 88.86 | 175.96 | 228.89
0.19 | 92.64 | 186.06 | 239.75
0.2 | 96.38 | 196.07 | 250.61
0.21 | 100.07 | 206.39 | 261.75
0.22 | 103.28 | 216.62 | 272.72
0.23 | 106.29 | 226.97 | 283.71
0.24 | 109.01 | 237.17 | 294.81
0.25 | 111.79 | 247.56 | 305.9
0.26 | 114.64 | 257.98 | 316.92
0.27 | 117.07 | 268.32 | 327.82
0.28 | 119.23 | 278.62 | 338.96
0.29 | 121.3 | 288.84 | 350.01
0.3 | 123.1 | 299.3 | 361.08
0.31 | 125.19 | 309.54 | 372.11
0.32 | 127.01 | 319.74 | 382.75
0.33 | 128.76 | 329.98 | 393.68
0.34 | 130.18 | 339.96 | 404.59
0.35 | 131.51 | 350.07 | 415.32
0.36 | 132.92 | 359.89 | 425.92
0.37 | 134.49 | 369.82 | 436.58
0.38 | 135.59 | 379.49 | 447.03
0.39 | 136.47 | 389.03 | 457.45
0.4 | 137.73 | 398.53 | 467.63
0.41 | 138.72 | 407.84 | 477.82
0.42 | 139.77 | 417.03 | 488.01
0.43 | 140.59 | 425.96 | 497.94
0.44 | 140.98 | 434.86 | 507.79
0.45 | 142.08 | 443.52 | 517.5
0.46 | 142.98 | 451.98 | 526.96
0.47 | 143.67 | 460.27 | 536.44
0.48 | 144.06 | 468.25 | 545.7
0.49 | 144.69 | 476.08 | 554.8
0.5 | 145.67 | 483.63 | 563.68

## Tranconductance (mS-mm)
VGS (V) | VDS = 0.100 V | VDS = 0.500 V | VDS = 0.900 V
-0.75 | -0.00312 | -0.01608 | -0.0443
-0.74 | -0.00409 | -0.01628 | -0.0461
-0.73 | -0.003755 | -0.013175 | -0.04365
-0.72 | -0.003265 | -0.01208 | -0.04565
-0.71 | -0.003755 | -0.015645 | -0.04615
-0.7 | -0.003215 | -0.01368 | -0.0398
-0.69 | -0.00314 | -0.01376 | -0.0426
-0.68 | -0.00308 | -0.01436 | -0.0429
-0.67 | -0.002745 | -0.010975 | -0.0401
-0.66 | -0.002625 | -0.01378 | -0.04015
-0.65 | -0.0028035 | -0.01317 | -0.0374
-0.64 | -0.0025945 | -0.01103 | -0.0315
-0.63 | -0.0024505 | -0.01045 | -0.03695
-0.62 | -0.002456 | -0.00833 | -0.03545
-0.61 | -0.0019735 | -0.008265 | -0.03185
-0.6 | -0.0019125 | -0.0095 | -0.038
-0.59 | -0.0018895 | -0.009265 | -0.0301
-0.58 | -0.001794 | -0.00873 | -0.0275
-0.57 | -0.0021075 | -0.00889 | -0.03035
-0.56 | -0.001794 | -0.00796 | -0.02715
-0.55 | -0.001513 | -0.00812 | -0.02415
-0.54 | -0.001529 | -0.007095 | -0.0249
-0.53 | -0.001432 | -0.006395 | -0.02755
-0.52 | -0.001211 | -0.006825 | -0.02255
-0.51 | -0.001073 | -0.006465 | -0.0208
-0.5 | -0.0011665 | -0.00656 | -0.02445
-0.49 | -0.001133 | -0.00623 | -0.02515
-0.48 | -0.00109 | -0.004675 | -0.02105
-0.47 | -0.000649 | -0.0043 | -0.0154
-0.46 | -0.0003155 | -0.00353 | -0.01405
-0.45 | -0.000362 | -0.002415 | -0.0123
-0.44 | -0.00016 | -0.00262 | -0.0087
-0.43 | 0.000347 | -0.00088 | -0.00335
-0.42 | 0.000974 | 0.002235 | 0.00335
-0.41 | 0.001778 | 0.004515 | 0.0131
-0.4 | 0.0027925 | 0.00773 | 0.027
-0.39 | 0.0042095 | 0.012295 | 0.0426
-0.38 | 0.0060875 | 0.01864 | 0.0645
-0.37 | 0.0085615 | 0.02762 | 0.0992
-0.36 | 0.013959 | 0.04034 | 0.14365
-0.35 | 0.0196255 | 0.056905 | 0.2106
-0.34 | 0.02518 | 0.078805 | 0.29745
-0.33 | 0.034765 | 0.11121 | 0.41735
-0.32 | 0.04843 | 0.163725 | 0.588
-0.31 | 0.06748 | 0.226185 | 0.81925
-0.3 | 0.093385 | 0.29955 | 1.14695
-0.29 | 0.127405 | 0.4151 | 1.6
-0.28 | 0.18996 | 0.5785 | 2.2226
-0.27 | 0.26074 | 0.79535 | 3.0345
-0.26 | 0.3395 | 1.0843 | 4.1495
-0.25 | 0.4598 | 1.515 | 5.561
-0.24 | 0.63705 | 2.06895 | 7.6745
-0.23 | 0.86905 | 2.743 | 10.388
-0.22 | 1.1762 | 3.721 | 13.8955
-0.21 | 1.67115 | 5.038 | 18.8325
-0.2 | 2.25035 | 6.769 | 25.045
-0.19 | 2.9745 | 9.239 | 33.225
-0.18 | 4.0355 | 12.158 | 43.88
-0.17 | 5.3365 | 16.1875 | 57.04
-0.16 | 7.1325 | 21.3615 | 73.115
-0.15 | 9.6175 | 28.09 | 94.275
-0.14 | 12.698 | 37.165 | 118.465
-0.13 | 16.8265 | 48.28 | 144.71
-0.12 | 22.125 | 61.805 | 178.15
-0.11 | 28.895 | 77.98 | 216.15
-0.1 | 37.77 | 99.5 | 256.6
-0.09 | 48.4 | 124.465 | 298.75
-0.08 | 61.215 | 152.315 | 340.05
-0.07 | 76.685 | 185.5 | 387.4
-0.06 | 96.465 | 221.8 | 438.1
-0.05 | 116.23 | 262.65 | 480.1
-0.04 | 140.965 | 305.95 | 526.3
-0.03 | 171.15 | 350.45 | 573.5
-0.02 | 199.75 | 397.1 | 613.85
-0.01 | 231.7 | 448.05 | 665.05
0 | 264.5 | 497.2 | 707.95
0.01 | 293.45 | 539.95 | 733.5
0.02 | 326.65 | 585.75 | 775
0.03 | 358.85 | 625.4 | 805.5
0.04 | 381.9 | 663.5 | 836.5
0.05 | 407 | 704.25 | 875.5
0.06 | 431 | 745.5 | 897
0.07 | 443.95 | 780 | 918.5
0.08 | 453.85 | 808 | 940.5
0.09 | 463.05 | 831 | 958.5
0.1 | 463.65 | 855 | 983.5
0.11 | 464.85 | 887 | 1010.5
0.12 | 468 | 909.5 | 1013
0.13 | 463.5 | 926.5 | 1019
0.14 | 451.5 | 936 | 1045
0.15 | 436.5 | 961.5 | 1063
0.16 | 420.5 | 981.5 | 1072
0.17 | 400.5 | 980.5 | 1069
0.18 | 383.5 | 997 | 1073
0.19 | 376 | 1005.5 | 1086
0.2 | 371.5 | 1016.5 | 1100
0.21 | 345 | 1027.5 | 1105.5
0.22 | 311 | 1029 | 1098
0.23 | 286.5 | 1027.5 | 1104.5
0.24 | 275 | 1029.5 | 1109.5
0.25 | 281.5 | 1040.5 | 1105.5
0.26 | 264 | 1038 | 1096
0.27 | 229.5 | 1032 | 1102
0.28 | 211.5 | 1026 | 1109.5
0.29 | 193.5 | 1034 | 1106
0.3 | 194.5 | 1035 | 1105
0.31 | 195.5 | 1022 | 1083.5
0.32 | 178.5 | 1022 | 1078.5
0.33 | 158.5 | 1011 | 1092
0.34 | 137.5 | 1004.5 | 1082
0.35 | 137 | 996.5 | 1066.5
0.36 | 149 | 987.5 | 1063
0.37 | 133.5 | 980 | 1055.5
0.38 | 99 | 960.5 | 1043.5
0.39 | 107 | 952 | 1030
0.4 | 112.5 | 940.5 | 1018.5
0.41 | 102 | 925 | 1019
0.42 | 93.5 | 906 | 1006
0.43 | 60.5 | 891.5 | 989
0.44 | 74.5 | 878 | 978
0.45 | 100 | 856 | 958.5
0.46 | 79.5 | 837.5 | 947
0.47 | 54 | 813.5 | 937
0.48 | 51 | 790.5 | 918
0.49 | 80.5 | 769 | 899
0.5 | 98 | 755 | 888