## IDS-VDS Characteristic (mA-mm)
VGS (V) | VDS = 0.100 V | VDS = 0.500 V | VDS = 0.900 V
-0.75 | 0.0007852 | 0.0037006 | 0.01327
-0.74 | 0.0007462 | 0.0035735 | 0.012845
-0.73 | 0.000707 | 0.0034406 | 0.01242
-0.72 | 0.0006773 | 0.003311 | 0.012046
-0.71 | 0.0006449 | 0.0031863 | 0.01163
-0.7 | 0.0006118 | 0.0030737 | 0.011196
-0.69 | 0.0005888 | 0.0029435 | 0.01091
-0.68 | 0.0005632 | 0.0028299 | 0.010532
-0.67 | 0.0005331 | 0.0027241 | 0.010185
-0.66 | 0.0005081 | 0.0026032 | 0.009822
-0.65 | 0.00048541 | 0.0025128 | 0.009546
-0.64 | 0.00046281 | 0.0024079 | 0.009213
-0.63 | 0.00043918 | 0.0023069 | 0.008974
-0.62 | 0.00041598 | 0.0022256 | 0.008664
-0.61 | 0.00040012 | 0.0021418 | 0.008343
-0.6 | 0.00037824 | 0.002048 | 0.008085
-0.59 | 0.00035962 | 0.0019669 | 0.007829
-0.58 | 0.00034239 | 0.001905 | 0.007533
-0.57 | 0.00032533 | 0.0018219 | 0.007252
-0.56 | 0.00030958 | 0.0017491 | 0.007056
-0.55 | 0.00029218 | 0.0016847 | 0.006845
-0.54 | 0.0002793 | 0.0016127 | 0.006606
-0.53 | 0.00026547 | 0.0015528 | 0.006377
-0.52 | 0.00025347 | 0.0014862 | 0.006184
-0.51 | 0.00024067 | 0.0014377 | 0.006004
-0.5 | 0.00022911 | 0.0013793 | 0.005815
-0.49 | 0.00022039 | 0.0013277 | 0.00562
-0.48 | 0.00021042 | 0.0012887 | 0.005468
-0.47 | 0.00020306 | 0.0012485 | 0.005295
-0.46 | 0.00019697 | 0.0012222 | 0.005184
-0.45 | 0.00019273 | 0.0011913 | 0.005069
-0.44 | 0.00019229 | 0.001173 | 0.0050317
-0.43 | 0.00019556 | 0.0011717 | 0.0049835
-0.42 | 0.00020431 | 0.0011893 | 0.0050069
-0.41 | 0.00021729 | 0.0012203 | 0.005142
-0.4 | 0.00024064 | 0.0012914 | 0.0053458
-0.39 | 0.00027586 | 0.0013888 | 0.005743
-0.38 | 0.0003273 | 0.0015558 | 0.006271
-0.37 | 0.0004023 | 0.0017928 | 0.007141
-0.36 | 0.0005077 | 0.0021376 | 0.008429
-0.35 | 0.0006936 | 0.0026213 | 0.01019
-0.34 | 0.0009121 | 0.0033067 | 0.012757
-0.33 | 0.0012112 | 0.0042707 | 0.016365
-0.32 | 0.0016301 | 0.0056406 | 0.021458
-0.31 | 0.0022039 | 0.007641 | 0.028602
-0.3 | 0.0030052 | 0.010288 | 0.03848
-0.29 | 0.0041101 | 0.013903 | 0.052529
-0.28 | 0.0056262 | 0.018938 | 0.07174
-0.27 | 0.00803 | 0.025772 | 0.09745
-0.26 | 0.010952 | 0.035178 | 0.13366
-0.25 | 0.014949 | 0.048035 | 0.18228
-0.24 | 0.020441 | 0.06619 | 0.2494
-0.23 | 0.027932 | 0.09041 | 0.33997
-0.22 | 0.038012 | 0.12273 | 0.46172
-0.21 | 0.051958 | 0.16623 | 0.6268
-0.2 | 0.07198 | 0.22617 | 0.8477
-0.19 | 0.09785 | 0.30495 | 1.1368
-0.18 | 0.13225 | 0.41445 | 1.5336
-0.17 | 0.17924 | 0.55665 | 2.0304
-0.16 | 0.24127 | 0.7462 | 2.6925
-0.15 | 0.3246 | 0.995 | 3.5266
-0.14 | 0.43693 | 1.3196 | 4.5941
-0.13 | 0.5825 | 1.7491 | 5.932
-0.12 | 0.7749 | 2.2929 | 7.587
-0.11 | 1.0318 | 3.003 | 9.556
-0.1 | 1.3648 | 3.8895 | 11.926
-0.09 | 1.794 | 5.0362 | 14.738
-0.08 | 2.3432 | 6.399 | 17.969
-0.07 | 3.03 | 8.12 | 21.694
-0.06 | 3.9065 | 10.163 | 25.824
-0.05 | 4.985 | 12.612 | 30.489
-0.04 | 6.259 | 15.561 | 35.543
-0.03 | 7.843 | 18.779 | 41.166
-0.02 | 9.712 | 22.628 | 47.222
-0.01 | 11.871 | 26.928 | 53.651
0 | 14.388 | 31.751 | 60.7
0.01 | 17.21 | 36.937 | 68
0.02 | 20.289 | 42.667 | 75.52
0.03 | 23.821 | 48.886 | 83.66
0.04 | 27.535 | 55.518 | 92.02
0.05 | 31.536 | 62.39 | 100.67
0.06 | 35.804 | 69.75 | 109.77
0.07 | 40.266 | 77.55 | 118.91
0.08 | 44.805 | 85.37 | 128.4
0.09 | 49.452 | 93.8 | 138.13
0.1 | 54.202 | 102.42 | 147.99
0.11 | 58.82 | 111.32 | 158.09
0.12 | 63.63 | 120.56 | 168.36
0.13 | 68.39 | 129.74 | 178.8
0.14 | 72.97 | 139.26 | 189.26
0.15 | 77.44 | 148.85 | 199.92
0.16 | 81.8 | 158.75 | 210.65
0.17 | 86.02 | 168.74 | 221.64
0.18 | 90.12 | 178.71 | 232.53
0.19 | 94.04 | 188.89 | 243.54
0.2 | 97.71 | 199.15 | 254.63
0.21 | 101.22 | 209.57 | 265.73
0.22 | 104.41 | 219.87 | 276.92
0.23 | 107.65 | 230.34 | 288.1
0.24 | 110.6 | 240.79 | 299.28
0.25 | 113.48 | 251.35 | 310.59
0.26 | 116.11 | 261.93 | 321.7
0.27 | 118.55 | 272.23 | 332.96
0.28 | 120.78 | 282.81 | 344.11
0.29 | 122.96 | 293.27 | 355.27
0.3 | 124.98 | 303.79 | 366.43
0.31 | 127.02 | 314.18 | 377.55
0.32 | 128.93 | 324.48 | 388.49
0.33 | 130.41 | 334.82 | 399.61
0.34 | 131.94 | 345.05 | 410.55
0.35 | 133.5 | 355.13 | 421.2
0.36 | 134.9 | 365.08 | 432.06
0.37 | 136.43 | 375.11 | 442.77
0.38 | 137.31 | 384.9 | 453.32
0.39 | 138.46 | 394.55 | 463.85
0.4 | 139.74 | 404.17 | 474.09
0.41 | 140.74 | 413.35 | 484.4
0.42 | 141.66 | 422.79 | 494.58
0.43 | 142.44 | 431.78 | 504.57
0.44 | 143.3 | 440.72 | 514.35
0.45 | 144.26 | 449.41 | 524.03
0.46 | 145.2 | 457.88 | 533.66
0.47 | 145.54 | 466.13 | 543.03
0.48 | 146.31 | 474.18 | 552.32
0.49 | 147.09 | 482.03 | 561.23
0.5 | 147.65 | 489.54 | 570.1

## Tranconductance (mS-mm)
VGS (V) | VDS = 0.100 V | VDS = 0.500 V | VDS = 0.900 V
-0.75 | -0.0039 | -0.01271 | -0.0425
-0.74 | -0.00391 | -0.013 | -0.0425
-0.73 | -0.003445 | -0.013125 | -0.03995
-0.72 | -0.003105 | -0.012715 | -0.0395
-0.71 | -0.003275 | -0.011865 | -0.0425
-0.7 | -0.002805 | -0.01214 | -0.036
-0.69 | -0.00243 | -0.01219 | -0.0332
-0.68 | -0.002785 | -0.01097 | -0.03625
-0.67 | -0.002755 | -0.011335 | -0.0355
-0.66 | -0.0023845 | -0.010565 | -0.03195
-0.65 | -0.0022645 | -0.009765 | -0.03045
-0.64 | -0.0023115 | -0.010295 | -0.0286
-0.63 | -0.0023415 | -0.009115 | -0.02745
-0.62 | -0.001953 | -0.008255 | -0.03155
-0.61 | -0.001887 | -0.00888 | -0.02895
-0.6 | -0.002025 | -0.008745 | -0.0257
-0.59 | -0.0017925 | -0.00715 | -0.0276
-0.58 | -0.0017145 | -0.00725 | -0.02885
-0.57 | -0.0016405 | -0.007795 | -0.02385
-0.56 | -0.0016575 | -0.00686 | -0.02035
-0.55 | -0.001514 | -0.00682 | -0.0225
-0.54 | -0.0013355 | -0.006595 | -0.0234
-0.53 | -0.0012915 | -0.006325 | -0.0211
-0.52 | -0.00124 | -0.005755 | -0.01865
-0.51 | -0.001218 | -0.005345 | -0.01845
-0.5 | -0.001014 | -0.0055 | -0.0192
-0.49 | -0.0009345 | -0.00453 | -0.01735
-0.48 | -0.0008665 | -0.00396 | -0.01625
-0.47 | -0.0006725 | -0.003325 | -0.0142
-0.46 | -0.0005165 | -0.00286 | -0.0113
-0.45 | -0.000234 | -0.00246 | -0.007615
-0.44 | 0.0001415 | -0.00098 | -0.004275
-0.43 | 0.000601 | 0.000815 | -0.00124
-0.42 | 0.0010865 | 0.00243 | 0.007925
-0.41 | 0.0018165 | 0.005105 | 0.016945
-0.4 | 0.0029285 | 0.008425 | 0.03005
-0.39 | 0.004333 | 0.01322 | 0.04626
-0.38 | 0.006322 | 0.0202 | 0.0699
-0.37 | 0.00902 | 0.02909 | 0.1079
-0.36 | 0.014565 | 0.041425 | 0.15245
-0.35 | 0.02022 | 0.058455 | 0.2164
-0.34 | 0.02588 | 0.08247 | 0.30875
-0.33 | 0.0359 | 0.116695 | 0.43505
-0.32 | 0.049635 | 0.168515 | 0.61185
-0.31 | 0.068755 | 0.23237 | 0.8511
-0.3 | 0.09531 | 0.3131 | 1.19635
-0.29 | 0.13105 | 0.4325 | 1.663
-0.28 | 0.195995 | 0.59345 | 2.24605
-0.27 | 0.26629 | 0.812 | 3.096
-0.26 | 0.34595 | 1.11315 | 4.2415
-0.25 | 0.47445 | 1.5506 | 5.787
-0.24 | 0.64915 | 2.11875 | 7.8845
-0.23 | 0.87855 | 2.827 | 10.616
-0.22 | 1.2013 | 3.791 | 14.3415
-0.21 | 1.6984 | 5.172 | 19.299
-0.2 | 2.2946 | 6.936 | 25.5
-0.19 | 3.0135 | 9.414 | 34.295
-0.18 | 4.0695 | 12.585 | 44.68
-0.17 | 5.451 | 16.5875 | 57.945
-0.16 | 7.268 | 21.9175 | 74.81
-0.15 | 9.783 | 28.67 | 95.08
-0.14 | 12.895 | 37.705 | 120.27
-0.13 | 16.8985 | 48.665 | 149.645
-0.12 | 22.465 | 62.695 | 181.2
-0.11 | 29.495 | 79.83 | 216.95
-0.1 | 38.11 | 101.66 | 259.1
-0.09 | 48.92 | 125.475 | 302.15
-0.08 | 61.8 | 154.19 | 347.8
-0.07 | 78.165 | 188.2 | 392.75
-0.06 | 97.75 | 224.6 | 439.75
-0.05 | 117.625 | 269.9 | 485.95
-0.04 | 142.9 | 308.35 | 533.85
-0.03 | 172.65 | 353.35 | 583.95
-0.02 | 201.4 | 407.45 | 624.25
-0.01 | 233.8 | 456.15 | 673.9
0 | 266.95 | 500.45 | 717.45
0.01 | 295.05 | 545.8 | 741
0.02 | 330.55 | 597.45 | 783
0.03 | 362.3 | 642.55 | 825
0.04 | 385.75 | 675.2 | 850.5
0.05 | 413.45 | 711.6 | 887.5
0.06 | 436.5 | 758 | 912
0.07 | 450.05 | 781 | 931.5
0.08 | 459.3 | 812.5 | 961
0.09 | 469.85 | 852.5 | 979.5
0.1 | 468.4 | 876 | 998
0.11 | 471.4 | 907 | 1018.5
0.12 | 478.5 | 921 | 1035.5
0.13 | 467 | 935 | 1045
0.14 | 452.5 | 955.5 | 1056
0.15 | 441.5 | 974.5 | 1069.5
0.16 | 429 | 994.5 | 1086
0.17 | 416 | 998 | 1094
0.18 | 401 | 1007.5 | 1095
0.19 | 379.5 | 1022 | 1105
0.2 | 359 | 1034 | 1109.5
0.21 | 335 | 1036 | 1114.5
0.22 | 321.5 | 1038.5 | 1118.5
0.23 | 309.5 | 1046 | 1118
0.24 | 291.5 | 1050.5 | 1124.5
0.25 | 275.5 | 1057 | 1121
0.26 | 253.5 | 1044 | 1118.5
0.27 | 233.5 | 1044 | 1120.5
0.28 | 220.5 | 1052 | 1115.5
0.29 | 210 | 1049 | 1116
0.3 | 203 | 1045.5 | 1114
0.31 | 197.5 | 1034.5 | 1103
0.32 | 169.5 | 1032 | 1103
0.33 | 150.5 | 1028.5 | 1103
0.34 | 154.5 | 1015.5 | 1079.5
0.35 | 148 | 1001.5 | 1075.5
0.36 | 146.5 | 999 | 1078.5
0.37 | 120.5 | 991 | 1063
0.38 | 101.5 | 972 | 1054
0.39 | 121.5 | 963.5 | 1038.5
0.4 | 114 | 940 | 1027.5
0.41 | 96 | 931 | 1024.5
0.42 | 85 | 921.5 | 1008.5
0.43 | 82 | 896.5 | 988.5
0.44 | 91 | 881.5 | 973
0.45 | 95 | 858 | 965.5
0.46 | 64 | 836 | 950
0.47 | 55.5 | 815 | 933
0.48 | 77.5 | 795 | 910
0.49 | 67 | 768 | 889
0.5 | 56 | 751 | 887