## IDS-VDS Characteristic (mA-mm)
VGS (V) | VDS = 0.100 V | VDS = 0.500 V | VDS = 0.900 V
-0.75 | 0.0008683 | 0.0040146 | 0.014143
-0.74 | 0.0008208 | 0.0038651 | 0.013753
-0.73 | 0.0007821 | 0.0037238 | 0.013371
-0.72 | 0.0007434 | 0.003592 | 0.01294
-0.71 | 0.0007054 | 0.0034468 | 0.012585
-0.7 | 0.0006821 | 0.0033224 | 0.01215
-0.69 | 0.000646 | 0.0031789 | 0.01177
-0.68 | 0.0006105 | 0.0030609 | 0.011377
-0.67 | 0.000584 | 0.0029262 | 0.011016
-0.66 | 0.0005572 | 0.0028283 | 0.010689
-0.65 | 0.0005303 | 0.0027167 | 0.010317
-0.64 | 0.0005066 | 0.0026189 | 0.010004
-0.63 | 0.00047679 | 0.0025106 | 0.00968
-0.62 | 0.00045065 | 0.0024155 | 0.009373
-0.61 | 0.00042863 | 0.0023154 | 0.009067
-0.6 | 0.00040898 | 0.0022101 | 0.008794
-0.59 | 0.00038768 | 0.0021396 | 0.008465
-0.58 | 0.00037005 | 0.0020564 | 0.008225
-0.57 | 0.00035457 | 0.0019789 | 0.007907
-0.56 | 0.00033425 | 0.0019038 | 0.007625
-0.55 | 0.00031971 | 0.0018333 | 0.007356
-0.54 | 0.00030275 | 0.0017522 | 0.00711
-0.53 | 0.00028848 | 0.0016863 | 0.006908
-0.52 | 0.00027402 | 0.0016158 | 0.006737
-0.51 | 0.00026213 | 0.0015549 | 0.006473
-0.5 | 0.00024998 | 0.0014975 | 0.006298
-0.49 | 0.00024003 | 0.0014561 | 0.006087
-0.48 | 0.00023083 | 0.0013971 | 0.005879
-0.47 | 0.0002215 | 0.0013502 | 0.00572
-0.46 | 0.00021523 | 0.0013206 | 0.005614
-0.45 | 0.00020909 | 0.0012895 | 0.005473
-0.44 | 0.00020817 | 0.0012684 | 0.005418
-0.43 | 0.00021159 | 0.0012621 | 0.005379
-0.42 | 0.00021967 | 0.001271 | 0.00541
-0.41 | 0.00023375 | 0.0013134 | 0.005506
-0.4 | 0.00025781 | 0.0013799 | 0.005779
-0.39 | 0.00029633 | 0.0014883 | 0.006177
-0.38 | 0.00035087 | 0.0016602 | 0.00676
-0.37 | 0.00042917 | 0.0019115 | 0.007676
-0.36 | 0.00054199 | 0.0022781 | 0.008989
-0.35 | 0.0007349 | 0.0027946 | 0.010926
-0.34 | 0.0009645 | 0.0035289 | 0.013664
-0.33 | 0.0012797 | 0.0045294 | 0.017529
-0.32 | 0.0017189 | 0.006087 | 0.022933
-0.31 | 0.0023168 | 0.008064 | 0.030399
-0.3 | 0.0031702 | 0.010834 | 0.041064
-0.29 | 0.0043297 | 0.014628 | 0.055658
-0.28 | 0.006139 | 0.019791 | 0.07617
-0.27 | 0.00836 | 0.027038 | 0.10428
-0.26 | 0.011448 | 0.036853 | 0.14207
-0.25 | 0.015593 | 0.050243 | 0.19353
-0.24 | 0.021275 | 0.06974 | 0.26352
-0.23 | 0.029009 | 0.0946 | 0.36072
-0.22 | 0.039695 | 0.12839 | 0.49199
-0.21 | 0.053973 | 0.17454 | 0.662
-0.2 | 0.07505 | 0.23592 | 0.8981
-0.19 | 0.10171 | 0.31905 | 1.2003
-0.18 | 0.13778 | 0.43226 | 1.6087
-0.17 | 0.18585 | 0.5801 | 2.1284
-0.16 | 0.25042 | 0.7737 | 2.8101
-0.15 | 0.33546 | 1.0327 | 3.6769
-0.14 | 0.45252 | 1.3751 | 4.7963
-0.13 | 0.6019 | 1.8132 | 6.173
-0.12 | 0.8067 | 2.3863 | 7.856
-0.11 | 1.0685 | 3.1016 | 9.869
-0.1 | 1.4086 | 4.0205 | 12.287
-0.09 | 1.8569 | 5.1893 | 15.121
-0.08 | 2.4095 | 6.597 | 18.404
-0.07 | 3.1278 | 8.338 | 22.143
-0.06 | 4.0163 | 10.418 | 26.24
-0.05 | 5.1174 | 12.905 | 30.918
-0.04 | 6.393 | 15.821 | 35.965
-0.03 | 7.997 | 19.185 | 41.58
-0.02 | 9.877 | 22.922 | 47.457
-0.01 | 12.045 | 27.208 | 53.851
0 | 14.591 | 32.039 | 60.68
0.01 | 17.376 | 37.188 | 67.9
0.02 | 20.506 | 42.871 | 75.39
0.03 | 23.966 | 48.879 | 83.3
0.04 | 27.655 | 55.373 | 91.36
0.05 | 31.576 | 62.23 | 99.83
0.06 | 35.754 | 69.39 | 108.6
0.07 | 40.131 | 76.92 | 117.63
0.08 | 44.579 | 84.86 | 126.83
0.09 | 49.157 | 92.8 | 136.11
0.1 | 53.761 | 101.26 | 145.81
0.11 | 58.29 | 109.91 | 155.56
0.12 | 62.89 | 118.83 | 165.59
0.13 | 67.43 | 127.93 | 175.77
0.14 | 71.89 | 137.01 | 185.77
0.15 | 76.26 | 146.37 | 196.19
0.16 | 80.53 | 156.02 | 206.65
0.17 | 84.66 | 165.7 | 217.19
0.18 | 88.47 | 175.39 | 227.73
0.19 | 92.08 | 185.21 | 238.37
0.2 | 95.55 | 195.13 | 249.05
0.21 | 99 | 205.27 | 260
0.22 | 102.26 | 215.37 | 270.81
0.23 | 105.29 | 225.35 | 281.56
0.24 | 107.99 | 235.56 | 292.43
0.25 | 110.63 | 245.8 | 303.43
0.26 | 113.12 | 255.98 | 314.27
0.27 | 115.51 | 266.25 | 325.23
0.28 | 117.89 | 276.28 | 335.8
0.29 | 119.94 | 286.42 | 346.8
0.3 | 121.93 | 296.68 | 357.73
0.31 | 123.72 | 306.81 | 368.47
0.32 | 125.23 | 316.79 | 379.19
0.33 | 126.88 | 326.79 | 389.9
0.34 | 128.49 | 336.74 | 400.57
0.35 | 129.78 | 346.54 | 411.2
0.36 | 131.2 | 356.31 | 421.62
0.37 | 132.18 | 365.95 | 432.08
0.38 | 133.5 | 375.57 | 442.47
0.39 | 134.66 | 384.99 | 452.72
0.4 | 135.58 | 394.26 | 462.87
0.41 | 136.47 | 403.52 | 472.97
0.42 | 137.47 | 412.47 | 482.86
0.43 | 138.37 | 421.36 | 492.8
0.44 | 139.21 | 430.12 | 502.51
0.45 | 139.88 | 438.64 | 512.13
0.46 | 140.48 | 447.07 | 521.7
0.47 | 141.3 | 455.13 | 530.81
0.48 | 142.06 | 463.03 | 540.11
0.49 | 142.4 | 470.75 | 549.06
0.5 | 143.16 | 478.25 | 557.93

## Tranconductance (mS-mm)
VGS (V) | VDS = 0.100 V | VDS = 0.500 V | VDS = 0.900 V
-0.75 | -0.00475 | -0.01495 | -0.039
-0.74 | -0.00431 | -0.01454 | -0.0386
-0.73 | -0.00387 | -0.013655 | -0.04065
-0.72 | -0.003835 | -0.01385 | -0.0393
-0.71 | -0.003065 | -0.01348 | -0.0395
-0.7 | -0.00297 | -0.013395 | -0.04075
-0.69 | -0.00358 | -0.013075 | -0.03865
-0.68 | -0.0031 | -0.012635 | -0.0377
-0.67 | -0.002665 | -0.01163 | -0.0344
-0.66 | -0.002685 | -0.010475 | -0.03495
-0.65 | -0.00253 | -0.01047 | -0.03425
-0.64 | -0.0026755 | -0.010305 | -0.03185
-0.63 | -0.0027975 | -0.01017 | -0.03155
-0.62 | -0.002408 | -0.00976 | -0.03065
-0.61 | -0.0020835 | -0.01027 | -0.02895
-0.6 | -0.0020475 | -0.00879 | -0.0301
-0.59 | -0.0019465 | -0.007685 | -0.02845
-0.58 | -0.0016555 | -0.008035 | -0.0279
-0.57 | -0.00179 | -0.00763 | -0.03
-0.56 | -0.001743 | -0.00728 | -0.02755
-0.55 | -0.001575 | -0.00758 | -0.02575
-0.54 | -0.0015615 | -0.00735 | -0.0224
-0.53 | -0.0014365 | -0.00682 | -0.01865
-0.52 | -0.0013175 | -0.00657 | -0.02175
-0.51 | -0.001202 | -0.005915 | -0.02195
-0.5 | -0.001105 | -0.00494 | -0.0193
-0.49 | -0.0009575 | -0.00502 | -0.02095
-0.48 | -0.0009265 | -0.005295 | -0.01835
-0.47 | -0.00078 | -0.003825 | -0.01325
-0.46 | -0.0006205 | -0.003035 | -0.01235
-0.45 | -0.000353 | -0.00261 | -0.0098
-0.44 | 0.000125 | -0.00137 | -0.0047
-0.43 | 0.000575 | 0.00013 | -0.0004
-0.42 | 0.001108 | 0.002565 | 0.00635
-0.41 | 0.001907 | 0.005445 | 0.01845
-0.4 | 0.003129 | 0.008745 | 0.03355
-0.39 | 0.004653 | 0.014015 | 0.04905
-0.38 | 0.006642 | 0.02116 | 0.07495
-0.37 | 0.009556 | 0.030895 | 0.11145
-0.36 | 0.0152865 | 0.044155 | 0.1625
-0.35 | 0.0211255 | 0.06254 | 0.23375
-0.34 | 0.02724 | 0.08674 | 0.33015
-0.33 | 0.03772 | 0.127905 | 0.46345
-0.32 | 0.051855 | 0.17673 | 0.6435
-0.31 | 0.072565 | 0.23735 | 0.90655
-0.3 | 0.100645 | 0.3282 | 1.26295
-0.29 | 0.14844 | 0.44785 | 1.7553
-0.28 | 0.201515 | 0.6205 | 2.4311
-0.27 | 0.26545 | 0.8531 | 3.295
-0.26 | 0.36165 | 1.16025 | 4.4625
-0.25 | 0.49135 | 1.64435 | 6.0725
-0.24 | 0.6708 | 2.21785 | 8.3595
-0.23 | 0.921 | 2.9325 | 11.4235
-0.22 | 1.2482 | 3.997 | 15.064
-0.21 | 1.76775 | 5.3765 | 20.3055
-0.2 | 2.38685 | 7.2255 | 26.915
-0.19 | 3.1365 | 9.817 | 35.53
-0.18 | 4.207 | 13.0525 | 46.405
-0.17 | 5.632 | 17.072 | 60.07
-0.16 | 7.4805 | 22.63 | 77.425
-0.15 | 10.105 | 30.07 | 99.31
-0.14 | 13.322 | 39.025 | 124.805
-0.13 | 17.709 | 50.56 | 152.985
-0.12 | 23.33 | 64.42 | 184.8
-0.11 | 30.095 | 81.71 | 221.55
-0.1 | 39.42 | 104.385 | 262.6
-0.09 | 50.045 | 128.825 | 305.85
-0.08 | 63.545 | 157.435 | 351.1
-0.07 | 80.34 | 191.05 | 391.8
-0.06 | 99.48 | 228.35 | 438.75
-0.05 | 118.835 | 270.15 | 486.25
-0.04 | 143.98 | 314 | 533.1
-0.03 | 174.2 | 355.05 | 574.6
-0.02 | 202.4 | 401.15 | 613.55
-0.01 | 235.7 | 455.85 | 661.15
0 | 266.55 | 499 | 702.45
0.01 | 295.75 | 541.6 | 735.5
0.02 | 329.5 | 584.55 | 770
0.03 | 357.45 | 625.1 | 798.5
0.04 | 380.5 | 667.55 | 826.5
0.05 | 404.95 | 700.85 | 862
0.06 | 427.75 | 734.5 | 890
0.07 | 441.25 | 773.5 | 911.5
0.08 | 451.3 | 794 | 924
0.09 | 459.1 | 820 | 949
0.1 | 456.65 | 855.5 | 972.5
0.11 | 456.45 | 878.5 | 989
0.12 | 457 | 901 | 1010.5
0.13 | 450 | 909 | 1009
0.14 | 441.5 | 922 | 1021
0.15 | 432 | 950.5 | 1044
0.16 | 420 | 966.5 | 1050
0.17 | 397 | 968.5 | 1054
0.18 | 371 | 975.5 | 1059
0.19 | 354 | 987 | 1066
0.2 | 346 | 1003 | 1081.5
0.21 | 335.5 | 1012 | 1088
0.22 | 314.5 | 1004 | 1078
0.23 | 286.5 | 1009.5 | 1081
0.24 | 267 | 1022.5 | 1093.5
0.25 | 256.5 | 1021 | 1092
0.26 | 244 | 1022.5 | 1090
0.27 | 238.5 | 1015 | 1076.5
0.28 | 221.5 | 1008.5 | 1078.5
0.29 | 202 | 1020 | 1096.5
0.3 | 189 | 1019.5 | 1083.5
0.31 | 165 | 1005.5 | 1073
0.32 | 158 | 999 | 1071.5
0.33 | 163 | 997.5 | 1069
0.34 | 145 | 987.5 | 1065
0.35 | 135.5 | 978.5 | 1052.5
0.36 | 120 | 970.5 | 1044
0.37 | 115 | 963 | 1042.5
0.38 | 124 | 952 | 1032
0.39 | 104 | 934.5 | 1020
0.4 | 90.5 | 926.5 | 1012.5
0.41 | 94.5 | 910.5 | 999.5
0.42 | 95 | 892 | 991.5
0.43 | 87 | 882.5 | 982.5
0.44 | 75.5 | 864 | 966.5
0.45 | 63.5 | 847.5 | 959.5
0.46 | 71 | 824.5 | 934
0.47 | 79 | 798 | 920.5
0.48 | 55 | 781 | 912.5
0.49 | 55 | 761 | 891
0.5 | 76 | 750 | 887