## IDS-VDS Characteristic (mA-mm)
VGS (V) | VDS = 0.100 V | VDS = 0.500 V | VDS = 0.900 V
-0.75 | 0.000934 | 0.0040502 | 0.01406
-0.74 | 0.0008895 | 0.0039135 | 0.013663
-0.73 | 0.0008509 | 0.0037685 | 0.013224
-0.72 | 0.0008129 | 0.0036579 | 0.012778
-0.71 | 0.0007732 | 0.00355 | 0.012494
-0.7 | 0.0007415 | 0.0034067 | 0.012096
-0.69 | 0.0007007 | 0.0032785 | 0.0117
-0.68 | 0.0006733 | 0.0031732 | 0.011354
-0.67 | 0.0006395 | 0.0030403 | 0.011011
-0.66 | 0.0006074 | 0.0029487 | 0.010624
-0.65 | 0.0005788 | 0.0028077 | 0.010341
-0.64 | 0.000553 | 0.0027063 | 0.009996
-0.63 | 0.0005279 | 0.002613 | 0.009664
-0.62 | 0.0005077 | 0.0025159 | 0.009384
-0.61 | 0.00047916 | 0.0024208 | 0.009097
-0.6 | 0.00046091 | 0.0023344 | 0.008781
-0.59 | 0.0004356 | 0.0022544 | 0.008517
-0.58 | 0.00041895 | 0.0021652 | 0.008254
-0.57 | 0.00040036 | 0.0020712 | 0.007992
-0.56 | 0.00037706 | 0.0020021 | 0.007706
-0.55 | 0.00036089 | 0.0019226 | 0.007463
-0.54 | 0.00034175 | 0.0018413 | 0.007197
-0.53 | 0.00032436 | 0.0017875 | 0.006999
-0.52 | 0.00031164 | 0.0017136 | 0.006797
-0.51 | 0.00029305 | 0.0016343 | 0.006568
-0.5 | 0.00028009 | 0.0015838 | 0.006349
-0.49 | 0.0002687 | 0.0015304 | 0.00616
-0.48 | 0.00025976 | 0.0014907 | 0.006037
-0.47 | 0.00025237 | 0.0014406 | 0.005878
-0.46 | 0.00024308 | 0.0014034 | 0.005726
-0.45 | 0.00023846 | 0.0013784 | 0.005641
-0.44 | 0.00023695 | 0.0013527 | 0.005612
-0.43 | 0.00023833 | 0.0013524 | 0.005541
-0.42 | 0.00024505 | 0.0013617 | 0.005616
-0.41 | 0.00026072 | 0.0014043 | 0.005729
-0.4 | 0.0002831 | 0.0014803 | 0.006005
-0.39 | 0.00032208 | 0.0015943 | 0.006458
-0.38 | 0.00037775 | 0.0017764 | 0.00711
-0.37 | 0.00045976 | 0.0020397 | 0.00811
-0.36 | 0.0005811 | 0.00244 | 0.009551
-0.35 | 0.0007468 | 0.0029704 | 0.011601
-0.34 | 0.0009741 | 0.0037566 | 0.014585
-0.33 | 0.001292 | 0.0048342 | 0.01864
-0.32 | 0.00174 | 0.006462 | 0.024492
-0.31 | 0.0023505 | 0.008534 | 0.032537
-0.3 | 0.0032105 | 0.011447 | 0.043939
-0.29 | 0.0043763 | 0.015499 | 0.06006
-0.28 | 0.006294 | 0.021063 | 0.08136
-0.27 | 0.008586 | 0.028623 | 0.11089
-0.26 | 0.011739 | 0.038938 | 0.15081
-0.25 | 0.015968 | 0.05321 | 0.20634
-0.24 | 0.021753 | 0.07355 | 0.28066
-0.23 | 0.029764 | 0.10027 | 0.38231
-0.22 | 0.040553 | 0.13564 | 0.51511
-0.21 | 0.055331 | 0.18386 | 0.7037
-0.2 | 0.07702 | 0.2495 | 0.9413
-0.19 | 0.10408 | 0.33583 | 1.2662
-0.18 | 0.14112 | 0.45282 | 1.6896
-0.17 | 0.19058 | 0.6068 | 2.2354
-0.16 | 0.25675 | 0.8139 | 2.9408
-0.15 | 0.3444 | 1.0812 | 3.8414
-0.14 | 0.46349 | 1.431 | 4.9887
-0.13 | 0.6182 | 1.8893 | 6.407
-0.12 | 0.8246 | 2.4752 | 8.132
-0.11 | 1.0889 | 3.2264 | 10.181
-0.1 | 1.4407 | 4.1697 | 12.626
-0.09 | 1.8903 | 5.353 | 15.496
-0.08 | 2.4557 | 6.796 | 18.835
-0.07 | 3.1844 | 8.57 | 22.521
-0.06 | 4.0706 | 10.683 | 26.706
-0.05 | 5.182 | 13.202 | 31.364
-0.04 | 6.471 | 16.17 | 36.405
-0.03 | 8.073 | 19.478 | 41.903
-0.02 | 9.943 | 23.281 | 47.73
-0.01 | 12.132 | 27.575 | 54.136
0 | 14.634 | 32.314 | 60.93
0.01 | 17.432 | 37.427 | 67.97
0.02 | 20.509 | 42.997 | 75.26
0.03 | 23.928 | 49.063 | 83.16
0.04 | 27.591 | 55.421 | 91.08
0.05 | 31.468 | 62.07 | 99.45
0.06 | 35.551 | 69.26 | 108
0.07 | 39.819 | 76.72 | 116.8
0.08 | 44.216 | 84.31 | 125.76
0.09 | 48.658 | 92.36 | 135
0.1 | 53.193 | 100.51 | 144.38
0.11 | 57.65 | 108.94 | 153.96
0.12 | 62.15 | 117.73 | 163.77
0.13 | 66.58 | 126.49 | 173.53
0.14 | 71.03 | 135.66 | 183.47
0.15 | 75.25 | 144.72 | 193.6
0.16 | 79.36 | 154.12 | 203.9
0.17 | 83.26 | 163.43 | 214.2
0.18 | 86.92 | 172.96 | 224.39
0.19 | 90.54 | 182.64 | 234.92
0.2 | 93.97 | 192.32 | 245.37
0.21 | 97.41 | 202.14 | 256.02
0.22 | 100.46 | 211.9 | 266.58
0.23 | 103.38 | 221.86 | 277.15
0.24 | 105.93 | 231.76 | 287.72
0.25 | 108.47 | 241.77 | 298.44
0.26 | 110.9 | 251.75 | 309.12
0.27 | 113.28 | 261.53 | 319.68
0.28 | 115.59 | 271.52 | 330.35
0.29 | 117.39 | 281.47 | 340.93
0.3 | 119.12 | 291.48 | 351.66
0.31 | 120.78 | 301.31 | 362.24
0.32 | 122.52 | 311.1 | 372.58
0.33 | 124.19 | 320.87 | 383.26
0.34 | 125.69 | 330.6 | 393.66
0.35 | 126.73 | 340.24 | 404.06
0.36 | 128.06 | 349.68 | 414.28
0.37 | 129.46 | 359.35 | 424.66
0.38 | 130.62 | 368.67 | 434.83
0.39 | 131.5 | 377.89 | 444.93
0.4 | 132.3 | 387.07 | 454.93
0.41 | 133.13 | 395.94 | 464.71
0.42 | 134.49 | 405.02 | 474.77
0.43 | 135.09 | 413.68 | 484.51
0.44 | 135.64 | 422.27 | 494.09
0.45 | 136.33 | 430.61 | 503.59
0.46 | 137.31 | 438.88 | 512.89
0.47 | 138.03 | 446.9 | 522.31
0.48 | 138.35 | 454.73 | 531.41
0.49 | 138.88 | 462.33 | 540.33
0.5 | 139.72 | 469.68 | 549.24

## Tranconductance (mS-mm)
VGS (V) | VDS = 0.100 V | VDS = 0.500 V | VDS = 0.900 V
-0.75 | -0.00445 | -0.01367 | -0.0397
-0.74 | -0.004155 | -0.014085 | -0.0418
-0.73 | -0.00383 | -0.01278 | -0.04425
-0.72 | -0.003885 | -0.010925 | -0.0365
-0.71 | -0.00357 | -0.01256 | -0.0341
-0.7 | -0.003625 | -0.013575 | -0.0397
-0.69 | -0.00341 | -0.011675 | -0.0371
-0.68 | -0.00306 | -0.01191 | -0.03445
-0.67 | -0.003295 | -0.011225 | -0.0365
-0.66 | -0.003035 | -0.01163 | -0.0335
-0.65 | -0.00272 | -0.01212 | -0.0314
-0.64 | -0.002545 | -0.009735 | -0.03385
-0.63 | -0.002265 | -0.00952 | -0.0306
-0.62 | -0.002437 | -0.00961 | -0.02835
-0.61 | -0.0023395 | -0.009075 | -0.03015
-0.6 | -0.002178 | -0.00832 | -0.029
-0.59 | -0.002098 | -0.00846 | -0.02635
-0.58 | -0.001762 | -0.00916 | -0.02625
-0.57 | -0.0020945 | -0.008155 | -0.0274
-0.56 | -0.0019735 | -0.00743 | -0.02645
-0.55 | -0.0017655 | -0.00804 | -0.02545
-0.54 | -0.0018265 | -0.006755 | -0.0232
-0.53 | -0.0015055 | -0.006385 | -0.02
-0.52 | -0.0015655 | -0.00766 | -0.02155
-0.51 | -0.0015775 | -0.00649 | -0.0224
-0.5 | -0.0012175 | -0.005195 | -0.0204
-0.49 | -0.0010165 | -0.004655 | -0.0156
-0.48 | -0.0008165 | -0.00449 | -0.0141
-0.47 | -0.000834 | -0.004365 | -0.01555
-0.46 | -0.0006955 | -0.00311 | -0.01185
-0.45 | -0.0003065 | -0.002535 | -0.0057
-0.44 | -6.5e-06 | -0.0013 | -0.005
-0.43 | 0.000405 | 0.00045 | 0.0002
-0.42 | 0.0011195 | 0.002595 | 0.0094
-0.41 | 0.0019025 | 0.00593 | 0.01945
-0.4 | 0.003068 | 0.0095 | 0.03645
-0.39 | 0.0047325 | 0.014805 | 0.05525
-0.38 | 0.006884 | 0.02227 | 0.0826
-0.37 | 0.0101675 | 0.03318 | 0.12205
-0.36 | 0.014352 | 0.046535 | 0.17455
-0.35 | 0.01965 | 0.06583 | 0.2517
-0.34 | 0.02726 | 0.09319 | 0.35195
-0.33 | 0.038295 | 0.13527 | 0.49535
-0.32 | 0.052925 | 0.18499 | 0.69485
-0.31 | 0.073525 | 0.24925 | 0.97235
-0.3 | 0.10129 | 0.34825 | 1.37615
-0.29 | 0.154175 | 0.4808 | 1.87105
-0.28 | 0.210485 | 0.6562 | 2.5415
-0.27 | 0.27225 | 0.89375 | 3.4725
-0.26 | 0.3691 | 1.22935 | 4.7725
-0.25 | 0.5007 | 1.7306 | 6.4925
-0.24 | 0.6898 | 2.353 | 8.7985
-0.23 | 0.94 | 3.1045 | 11.7225
-0.22 | 1.27835 | 4.1795 | 16.0695
-0.21 | 1.82335 | 5.693 | 21.3095
-0.2 | 2.43745 | 7.5985 | 28.125
-0.19 | 3.205 | 10.166 | 37.415
-0.18 | 4.325 | 13.5485 | 48.46
-0.17 | 5.7815 | 18.054 | 62.56
-0.16 | 7.691 | 23.72 | 80.3
-0.15 | 10.337 | 30.855 | 102.395
-0.14 | 13.69 | 40.405 | 128.28
-0.13 | 18.0555 | 52.21 | 157.165
-0.12 | 23.535 | 66.855 | 188.7
-0.11 | 30.805 | 84.725 | 224.7
-0.1 | 40.07 | 106.33 | 265.75
-0.09 | 50.75 | 131.315 | 310.45
-0.08 | 64.705 | 160.85 | 351.25
-0.07 | 80.745 | 194.35 | 393.55
-0.06 | 99.88 | 231.6 | 442.15
-0.05 | 120.02 | 274.35 | 484.95
-0.04 | 144.55 | 313.8 | 526.95
-0.03 | 173.6 | 355.55 | 566.25
-0.02 | 202.95 | 404.85 | 611.65
-0.01 | 234.55 | 451.65 | 660
0 | 265 | 492.6 | 691.7
0.01 | 293.75 | 534.15 | 716.5
0.02 | 324.8 | 581.8 | 759.5
0.03 | 354.1 | 621.2 | 791
0.04 | 377 | 650.35 | 814.5
0.05 | 398 | 691.95 | 846
0.06 | 417.55 | 732.5 | 867.5
0.07 | 433.25 | 752.5 | 888
0.08 | 441.95 | 782 | 910
0.09 | 448.85 | 810 | 931
0.1 | 449.6 | 829 | 948
0.11 | 447.85 | 861 | 969.5
0.12 | 446.5 | 877.5 | 978.5
0.13 | 444 | 896.5 | 985
0.14 | 433.5 | 911.5 | 1003.5
0.15 | 416.5 | 923 | 1021.5
0.16 | 400.5 | 935.5 | 1030
0.17 | 378 | 942 | 1024.5
0.18 | 364 | 960.5 | 1036
0.19 | 352.5 | 968 | 1049
0.2 | 343.5 | 975 | 1055
0.21 | 324.5 | 979 | 1060.5
0.22 | 298.5 | 986 | 1056.5
0.23 | 273.5 | 993 | 1057
0.24 | 254.5 | 995.5 | 1064.5
0.25 | 248.5 | 999.5 | 1070
0.26 | 240.5 | 988 | 1062
0.27 | 234.5 | 988.5 | 1061.5
0.28 | 205.5 | 997 | 1062.5
0.29 | 176.5 | 998 | 1065.5
0.3 | 169.5 | 992 | 1065.5
0.31 | 170 | 981 | 1046
0.32 | 170.5 | 978 | 1051
0.33 | 158.5 | 975 | 1054
0.34 | 127 | 968.5 | 1040
0.35 | 118.5 | 954 | 1031
0.36 | 136.5 | 955.5 | 1030
0.37 | 128 | 949.5 | 1027.5
0.38 | 102 | 927 | 1013.5
0.39 | 84 | 920 | 1005
0.4 | 81.5 | 902.5 | 989
0.41 | 109.5 | 897.5 | 992
0.42 | 98 | 887 | 990
0.43 | 57.5 | 862.5 | 966
0.44 | 62 | 846.5 | 954
0.45 | 83.5 | 830.5 | 940
0.46 | 85 | 814.5 | 936
0.47 | 52 | 792.5 | 926
0.48 | 42.5 | 771.5 | 901
0.49 | 68.5 | 747.5 | 891.5
0.5 | 84 | 735 | 891