## IDS-VDS Characteristic (mA-mm)
VGS (V) | VDS = 0.100 V | VDS = 0.500 V | VDS = 0.900 V
-0.75 | 0.0008078 | 0.003984 | 0.014709
-0.74 | 0.0007703 | 0.0038076 | 0.014273
-0.73 | 0.0007282 | 0.0036714 | 0.013727
-0.72 | 0.0006882 | 0.0035505 | 0.013287
-0.71 | 0.0006579 | 0.0033777 | 0.012852
-0.7 | 0.000623 | 0.0032348 | 0.012483
-0.69 | 0.0005946 | 0.0031161 | 0.012038
-0.68 | 0.000564 | 0.0029874 | 0.011667
-0.67 | 0.0005292 | 0.0028627 | 0.01126
-0.66 | 0.0005089 | 0.0027603 | 0.010899
-0.65 | 0.00048612 | 0.0026567 | 0.010586
-0.64 | 0.00045988 | 0.0025517 | 0.01017
-0.63 | 0.00043427 | 0.0024307 | 0.009859
-0.62 | 0.00041586 | 0.0023191 | 0.009517
-0.61 | 0.0003973 | 0.0022284 | 0.009185
-0.6 | 0.00037453 | 0.0021368 | 0.008883
-0.59 | 0.00035445 | 0.0020617 | 0.008567
-0.58 | 0.00033705 | 0.001973 | 0.008298
-0.57 | 0.00032107 | 0.0019156 | 0.00803
-0.56 | 0.00030377 | 0.0018317 | 0.007749
-0.55 | 0.00028804 | 0.0017391 | 0.007496
-0.54 | 0.00027626 | 0.0016764 | 0.007243
-0.53 | 0.00026046 | 0.0016127 | 0.006969
-0.52 | 0.00024838 | 0.0015451 | 0.006699
-0.51 | 0.00023767 | 0.0014779 | 0.006523
-0.5 | 0.00022534 | 0.0014294 | 0.006255
-0.49 | 0.00021651 | 0.0013723 | 0.006115
-0.48 | 0.00020693 | 0.0013224 | 0.005917
-0.47 | 0.00019922 | 0.0012777 | 0.005762
-0.46 | 0.00019532 | 0.0012459 | 0.005636
-0.45 | 0.00019104 | 0.0012212 | 0.005486
-0.44 | 0.00019202 | 0.0011957 | 0.005396
-0.43 | 0.00019461 | 0.0011969 | 0.005372
-0.42 | 0.00020252 | 0.0012098 | 0.005391
-0.41 | 0.00021816 | 0.0012427 | 0.005505
-0.4 | 0.00024243 | 0.0013167 | 0.005732
-0.39 | 0.00027939 | 0.00143 | 0.006123
-0.38 | 0.0003333 | 0.001603 | 0.006745
-0.37 | 0.0004124 | 0.0018481 | 0.007595
-0.36 | 0.00052405 | 0.0022077 | 0.008926
-0.35 | 0.0007174 | 0.0027253 | 0.010861
-0.34 | 0.0009466 | 0.0034604 | 0.013609
-0.33 | 0.0012613 | 0.0044756 | 0.017468
-0.32 | 0.001699 | 0.006042 | 0.022894
-0.31 | 0.0023052 | 0.007987 | 0.030544
-0.3 | 0.0031357 | 0.010769 | 0.041068
-0.29 | 0.0043065 | 0.014604 | 0.056003
-0.28 | 0.006087 | 0.019821 | 0.07658
-0.27 | 0.00832 | 0.027125 | 0.10435
-0.26 | 0.01134 | 0.036998 | 0.14248
-0.25 | 0.015553 | 0.050547 | 0.19531
-0.24 | 0.02125 | 0.06978 | 0.26598
-0.23 | 0.029156 | 0.09538 | 0.36308
-0.22 | 0.039729 | 0.12941 | 0.49126
-0.21 | 0.054151 | 0.17574 | 0.6727
-0.2 | 0.07518 | 0.23695 | 0.9032
-0.19 | 0.10195 | 0.32182 | 1.2174
-0.18 | 0.13846 | 0.43525 | 1.6262
-0.17 | 0.18734 | 0.5858 | 2.1751
-0.16 | 0.25259 | 0.7849 | 2.8587
-0.15 | 0.33913 | 1.0447 | 3.7474
-0.14 | 0.45567 | 1.3951 | 4.8777
-0.13 | 0.6111 | 1.8394 | 6.291
-0.12 | 0.8139 | 2.4173 | 7.98
-0.11 | 1.0827 | 3.1659 | 10.095
-0.1 | 1.4284 | 4.1093 | 12.571
-0.09 | 1.8829 | 5.2796 | 15.5
-0.08 | 2.46 | 6.738 | 18.889
-0.07 | 3.1731 | 8.515 | 22.614
-0.06 | 4.0883 | 10.66 | 26.948
-0.05 | 5.2083 | 13.21 | 31.761
-0.04 | 6.535 | 16.151 | 37.008
-0.03 | 8.156 | 19.623 | 42.656
-0.02 | 10.085 | 23.525 | 48.81
-0.01 | 12.306 | 27.932 | 55.497
0 | 14.887 | 32.867 | 62.63
0.01 | 17.792 | 38.247 | 70.07
0.02 | 20.94 | 44.068 | 77.77
0.03 | 24.504 | 50.367 | 86
0.04 | 28.274 | 57.04 | 94.56
0.05 | 32.312 | 64.11 | 103.31
0.06 | 36.636 | 71.53 | 112.38
0.07 | 41.123 | 79.52 | 121.84
0.08 | 45.766 | 87.51 | 131.28
0.09 | 50.427 | 95.97 | 141.06
0.1 | 55.17 | 104.74 | 151.18
0.11 | 59.87 | 113.69 | 161.34
0.12 | 64.67 | 122.99 | 171.84
0.13 | 69.35 | 132.28 | 182.14
0.14 | 73.97 | 141.86 | 192.95
0.15 | 78.45 | 151.64 | 203.65
0.16 | 82.89 | 161.64 | 214.57
0.17 | 87.11 | 171.62 | 225.51
0.18 | 91.2 | 181.78 | 236.45
0.19 | 95.01 | 192 | 247.58
0.2 | 98.66 | 202.34 | 258.72
0.21 | 102.2 | 212.86 | 270.07
0.22 | 105.47 | 223.24 | 281.1
0.23 | 108.77 | 233.8 | 292.48
0.24 | 111.68 | 244.37 | 303.76
0.25 | 114.44 | 254.94 | 315.15
0.26 | 117.07 | 265.68 | 326.52
0.27 | 119.49 | 276.13 | 337.57
0.28 | 121.88 | 286.7 | 348.9
0.29 | 124.09 | 297.24 | 360.12
0.3 | 126.17 | 307.85 | 371.34
0.31 | 128.03 | 318.24 | 382.53
0.32 | 129.94 | 328.57 | 393.48
0.33 | 131.51 | 339 | 404.67
0.34 | 133.07 | 349.27 | 415.61
0.35 | 134.68 | 359.42 | 426.57
0.36 | 135.86 | 369.34 | 437.16
0.37 | 137.36 | 379.45 | 447.98
0.38 | 138.47 | 389.35 | 458.65
0.39 | 139.68 | 399 | 469.09
0.4 | 140.84 | 408.62 | 479.6
0.41 | 141.74 | 417.92 | 489.65
0.42 | 142.74 | 427.29 | 499.98
0.43 | 143.67 | 436.41 | 510.01
0.44 | 144.56 | 445.3 | 519.82
0.45 | 145.31 | 453.92 | 529.55
0.46 | 146.17 | 462.48 | 539.12
0.47 | 146.81 | 470.77 | 548.53
0.48 | 147.58 | 478.83 | 557.81
0.49 | 148.25 | 486.65 | 566.9
0.5 | 148.58 | 494.17 | 575.4

## Tranconductance (mS-mm)
VGS (V) | VDS = 0.100 V | VDS = 0.500 V | VDS = 0.900 V
-0.75 | -0.00375 | -0.01764 | -0.0436
-0.74 | -0.00398 | -0.01563 | -0.0491
-0.73 | -0.004105 | -0.012855 | -0.0493
-0.72 | -0.003515 | -0.014685 | -0.04375
-0.71 | -0.00326 | -0.015785 | -0.0402
-0.7 | -0.003165 | -0.01308 | -0.0407
-0.69 | -0.00295 | -0.01237 | -0.0408
-0.68 | -0.00327 | -0.01267 | -0.0389
-0.67 | -0.002755 | -0.011355 | -0.0384
-0.66 | -0.002154 | -0.0103 | -0.0337
-0.65 | -0.002451 | -0.01043 | -0.03645
-0.64 | -0.0025925 | -0.0113 | -0.03635
-0.63 | -0.002201 | -0.01163 | -0.03265
-0.62 | -0.0018485 | -0.010115 | -0.0337
-0.61 | -0.0020665 | -0.009115 | -0.0317
-0.6 | -0.0021425 | -0.008335 | -0.0309
-0.59 | -0.001874 | -0.00819 | -0.02925
-0.58 | -0.001669 | -0.007305 | -0.02685
-0.57 | -0.001664 | -0.007065 | -0.02745
-0.56 | -0.0016515 | -0.008825 | -0.0267
-0.55 | -0.0013755 | -0.007765 | -0.0253
-0.54 | -0.001379 | -0.00632 | -0.02635
-0.53 | -0.001394 | -0.006565 | -0.0272
-0.52 | -0.0011395 | -0.00674 | -0.0223
-0.51 | -0.001152 | -0.005785 | -0.0222
-0.5 | -0.001058 | -0.00528 | -0.0204
-0.49 | -0.0009205 | -0.00535 | -0.0169
-0.48 | -0.0008645 | -0.00473 | -0.01765
-0.47 | -0.0005805 | -0.003825 | -0.01405
-0.46 | -0.000409 | -0.002825 | -0.0138
-0.45 | -0.000165 | -0.00251 | -0.012
-0.44 | 0.0001785 | -0.001215 | -0.0057
-0.43 | 0.000525 | 0.000705 | -0.00025
-0.42 | 0.0011775 | 0.00229 | 0.00665
-0.41 | 0.0019955 | 0.005345 | 0.01705
-0.4 | 0.0030615 | 0.009365 | 0.0309
-0.39 | 0.0045435 | 0.014315 | 0.05065
-0.38 | 0.0066505 | 0.020905 | 0.0736
-0.37 | 0.0095375 | 0.030235 | 0.10905
-0.36 | 0.01525 | 0.04386 | 0.1633
-0.35 | 0.0211275 | 0.062635 | 0.23415
-0.34 | 0.027195 | 0.087515 | 0.33035
-0.33 | 0.03762 | 0.12908 | 0.46425
-0.32 | 0.052195 | 0.17557 | 0.6538
-0.31 | 0.071835 | 0.23635 | 0.9087
-0.3 | 0.100065 | 0.33085 | 1.27295
-0.29 | 0.147565 | 0.4526 | 1.7756
-0.28 | 0.200675 | 0.62605 | 2.41735
-0.27 | 0.26265 | 0.85885 | 3.295
-0.26 | 0.36165 | 1.1711 | 4.548
-0.25 | 0.4955 | 1.6391 | 6.175
-0.24 | 0.68015 | 2.24165 | 8.3885
-0.23 | 0.92395 | 2.9815 | 11.264
-0.22 | 1.24975 | 4.018 | 15.481
-0.21 | 1.77255 | 5.377 | 20.597
-0.2 | 2.38995 | 7.304 | 27.235
-0.19 | 3.164 | 9.915 | 36.15
-0.18 | 4.2695 | 13.199 | 47.885
-0.17 | 5.7065 | 17.4825 | 61.625
-0.16 | 7.5895 | 22.945 | 78.615
-0.15 | 10.154 | 30.51 | 100.95
-0.14 | 13.5985 | 39.735 | 127.18
-0.13 | 17.9115 | 51.11 | 155.115
-0.12 | 23.58 | 66.325 | 190.2
-0.11 | 30.725 | 84.6 | 229.55
-0.1 | 40.01 | 105.685 | 270.25
-0.09 | 51.58 | 131.435 | 315.9
-0.08 | 64.51 | 161.77 | 355.7
-0.07 | 81.415 | 196.1 | 402.95
-0.06 | 101.76 | 234.75 | 457.35
-0.05 | 122.335 | 274.55 | 503
-0.04 | 147.385 | 320.65 | 544.75
-0.03 | 177.5 | 368.7 | 590.1
-0.02 | 207.5 | 415.45 | 642.05
-0.01 | 240.1 | 467.1 | 691
0 | 274.3 | 515.75 | 728.65
0.01 | 302.65 | 560.05 | 757
0.02 | 335.6 | 606 | 796.5
0.03 | 366.7 | 648.6 | 839.5
0.04 | 390.4 | 687.15 | 865.5
0.05 | 418.1 | 724.5 | 891
0.06 | 440.55 | 770.5 | 926.5
0.07 | 456.5 | 799 | 945
0.08 | 465.2 | 822.5 | 961
0.09 | 470.2 | 861.5 | 995
0.1 | 472.15 | 886 | 1014
0.11 | 475 | 912.5 | 1033
0.12 | 474 | 929.5 | 1040
0.13 | 465 | 943.5 | 1055.5
0.14 | 455 | 968 | 1075.5
0.15 | 446 | 989 | 1081
0.16 | 433 | 999 | 1093
0.17 | 415.5 | 1007 | 1094
0.18 | 395 | 1019 | 1103.5
0.19 | 373 | 1028 | 1113.5
0.2 | 359.5 | 1043 | 1124.5
0.21 | 340.5 | 1045 | 1119
0.22 | 328.5 | 1047 | 1120.5
0.23 | 310.5 | 1056.5 | 1133
0.24 | 283.5 | 1057 | 1133.5
0.25 | 269.5 | 1065.5 | 1138
0.26 | 252.5 | 1059.5 | 1121
0.27 | 240.5 | 1051 | 1119
0.28 | 230 | 1055.5 | 1127.5
0.29 | 214.5 | 1057.5 | 1122
0.3 | 197 | 1050 | 1120.5
0.31 | 188.5 | 1036 | 1107
0.32 | 174 | 1038 | 1107
0.33 | 156.5 | 1035 | 1106.5
0.34 | 158.5 | 1021 | 1095
0.35 | 139.5 | 1003.5 | 1077.5
0.36 | 134 | 1001.5 | 1070.5
0.37 | 130.5 | 1000.5 | 1074.5
0.38 | 116 | 977.5 | 1055.5
0.39 | 118.5 | 963.5 | 1047.5
0.4 | 103 | 946 | 1028
0.41 | 95 | 933.5 | 1019
0.42 | 96.5 | 924.5 | 1018
0.43 | 91 | 900.5 | 992
0.44 | 82 | 875.5 | 977
0.45 | 80.5 | 859 | 965
0.46 | 75 | 842.5 | 949
0.47 | 70.5 | 817.5 | 934.5
0.48 | 72 | 794 | 918.5
0.49 | 50 | 767 | 879.5
0.5 | 33 | 752 | 850