## IDS-VDS Characteristic (mA-mm)
VGS (V) | VDS = 0.100 V | VDS = 0.500 V | VDS = 0.900 V
-0.75 | 0.0008642 | 0.0038989 | 0.013691
-0.74 | 0.0008284 | 0.0037527 | 0.013247
-0.73 | 0.0007839 | 0.0036287 | 0.012823
-0.72 | 0.0007453 | 0.0034815 | 0.012423
-0.71 | 0.0007097 | 0.0033582 | 0.012036
-0.7 | 0.0006825 | 0.0032314 | 0.011682
-0.69 | 0.0006493 | 0.0031288 | 0.011359
-0.68 | 0.0006169 | 0.0030186 | 0.010971
-0.67 | 0.0005928 | 0.0029082 | 0.010639
-0.66 | 0.0005649 | 0.002791 | 0.010285
-0.65 | 0.000539 | 0.0026751 | 0.009946
-0.64 | 0.0005108 | 0.0025881 | 0.009639
-0.63 | 0.00048633 | 0.0024675 | 0.009336
-0.62 | 0.00046114 | 0.0023737 | 0.009019
-0.61 | 0.00044467 | 0.0022775 | 0.00869
-0.6 | 0.00042248 | 0.0021978 | 0.008412
-0.59 | 0.00040202 | 0.002111 | 0.008204
-0.58 | 0.00038093 | 0.0020333 | 0.007941
-0.57 | 0.00036588 | 0.0019531 | 0.007618
-0.56 | 0.00034495 | 0.0018775 | 0.00736
-0.55 | 0.00032811 | 0.0018085 | 0.007148
-0.54 | 0.00031104 | 0.0017423 | 0.006922
-0.53 | 0.00029682 | 0.0016797 | 0.006739
-0.52 | 0.00028157 | 0.0016165 | 0.006492
-0.51 | 0.00027072 | 0.0015487 | 0.006285
-0.5 | 0.00025838 | 0.0014896 | 0.006103
-0.49 | 0.00024862 | 0.0014323 | 0.005838
-0.48 | 0.00023906 | 0.0013918 | 0.005743
-0.47 | 0.00022919 | 0.0013434 | 0.005578
-0.46 | 0.00022342 | 0.001319 | 0.005471
-0.45 | 0.00022025 | 0.001292 | 0.005366
-0.44 | 0.00022039 | 0.0012836 | 0.005298
-0.43 | 0.0002239 | 0.0012875 | 0.005326
-0.42 | 0.00023299 | 0.0012998 | 0.00538
-0.41 | 0.00024922 | 0.0013531 | 0.005556
-0.4 | 0.00027539 | 0.0014306 | 0.005848
-0.39 | 0.00031624 | 0.001562 | 0.006355
-0.38 | 0.00037622 | 0.0017602 | 0.007068
-0.37 | 0.00046314 | 0.0020421 | 0.00811
-0.36 | 0.0005946 | 0.0024479 | 0.009627
-0.35 | 0.0007662 | 0.0030105 | 0.011827
-0.34 | 0.0010061 | 0.0038281 | 0.014933
-0.33 | 0.0013391 | 0.0049476 | 0.019265
-0.32 | 0.0018025 | 0.006667 | 0.025408
-0.31 | 0.0024401 | 0.00882 | 0.033934
-0.3 | 0.0033298 | 0.011868 | 0.046133
-0.29 | 0.004536 | 0.016048 | 0.06237
-0.28 | 0.006509 | 0.021823 | 0.0855
-0.27 | 0.008895 | 0.029736 | 0.11618
-0.26 | 0.012121 | 0.040643 | 0.15836
-0.25 | 0.016489 | 0.055396 | 0.21628
-0.24 | 0.022532 | 0.07608 | 0.29492
-0.23 | 0.030844 | 0.10389 | 0.40213
-0.22 | 0.042131 | 0.14062 | 0.54555
-0.21 | 0.05742 | 0.19083 | 0.7343
-0.2 | 0.07808 | 0.25817 | 0.9863
-0.19 | 0.1055 | 0.3477 | 1.3238
-0.18 | 0.14374 | 0.46929 | 1.7739
-0.17 | 0.19385 | 0.6291 | 2.3332
-0.16 | 0.26078 | 0.84 | 3.0822
-0.15 | 0.35123 | 1.1136 | 4.0002
-0.14 | 0.4705 | 1.4829 | 5.2136
-0.13 | 0.6351 | 1.9457 | 6.667
-0.12 | 0.8427 | 2.5539 | 8.496
-0.11 | 1.119 | 3.3226 | 10.606
-0.1 | 1.4729 | 4.3027 | 13.145
-0.09 | 1.9361 | 5.5373 | 16.143
-0.08 | 2.5194 | 7.012 | 19.579
-0.07 | 3.2535 | 8.822 | 23.394
-0.06 | 4.1692 | 11.021 | 27.753
-0.05 | 5.2991 | 13.624 | 32.623
-0.04 | 6.636 | 16.621 | 37.886
-0.03 | 8.247 | 20.072 | 43.644
-0.02 | 10.199 | 24.034 | 49.664
-0.01 | 12.41 | 28.484 | 56.375
0 | 14.995 | 33.464 | 63.48
0.01 | 17.847 | 38.719 | 70.92
0.02 | 21.033 | 44.542 | 78.58
0.03 | 24.566 | 50.855 | 86.85
0.04 | 28.328 | 57.38 | 95.11
0.05 | 32.37 | 64.57 | 103.88
0.06 | 36.57 | 71.95 | 112.91
0.07 | 41.058 | 79.79 | 122.2
0.08 | 45.597 | 87.81 | 131.64
0.09 | 50.23 | 96.07 | 141.28
0.1 | 54.934 | 104.68 | 151.16
0.11 | 59.57 | 113.56 | 161.28
0.12 | 64.35 | 122.76 | 171.58
0.13 | 68.94 | 131.94 | 181.74
0.14 | 73.49 | 141.48 | 192.32
0.15 | 77.92 | 151.1 | 202.91
0.16 | 82.32 | 160.88 | 213.63
0.17 | 86.48 | 170.92 | 224.54
0.18 | 90.48 | 180.74 | 235.16
0.19 | 94.21 | 190.87 | 246.12
0.2 | 97.83 | 201.12 | 257.08
0.21 | 101.31 | 211.54 | 268.22
0.22 | 104.71 | 221.78 | 279.26
0.23 | 107.81 | 232.13 | 290.36
0.24 | 110.68 | 242.5 | 301.49
0.25 | 113.37 | 252.99 | 312.69
0.26 | 115.83 | 263.35 | 323.76
0.27 | 118.44 | 273.71 | 334.74
0.28 | 120.66 | 284.13 | 345.83
0.29 | 122.86 | 294.4 | 356.85
0.3 | 124.9 | 304.91 | 367.97
0.31 | 126.66 | 315.29 | 378.94
0.32 | 128.44 | 325.25 | 389.55
0.33 | 130.01 | 335.57 | 400.6
0.34 | 131.64 | 345.66 | 411.38
0.35 | 133.12 | 355.61 | 422.08
0.36 | 134.49 | 365.59 | 432.69
0.37 | 135.67 | 375.4 | 443.24
0.38 | 136.95 | 385.11 | 453.69
0.39 | 138.12 | 394.71 | 464.04
0.4 | 139 | 404.03 | 474.26
0.41 | 140.2 | 413.26 | 484.22
0.42 | 141.02 | 422.49 | 494.34
0.43 | 141.99 | 431.42 | 504.2
0.44 | 142.92 | 440.19 | 513.88
0.45 | 143.43 | 448.78 | 523.53
0.46 | 144.31 | 457.13 | 532.82
0.47 | 145.01 | 465.35 | 542.18
0.48 | 145.74 | 473.28 | 551.31
0.49 | 146.38 | 481 | 560.23
0.5 | 146.93 | 488.46 | 569.06

## Tranconductance (mS-mm)
VGS (V) | VDS = 0.100 V | VDS = 0.500 V | VDS = 0.900 V
-0.75 | -0.00358 | -0.01462 | -0.0444
-0.74 | -0.004015 | -0.01351 | -0.0434
-0.73 | -0.004155 | -0.01356 | -0.0412
-0.72 | -0.00371 | -0.013525 | -0.03935
-0.71 | -0.00314 | -0.012505 | -0.03705
-0.7 | -0.00302 | -0.01147 | -0.03385
-0.69 | -0.00328 | -0.01064 | -0.03555
-0.68 | -0.002825 | -0.01103 | -0.036
-0.67 | -0.0026 | -0.01138 | -0.0343
-0.66 | -0.00269 | -0.011655 | -0.03465
-0.65 | -0.002705 | -0.010145 | -0.0323
-0.64 | -0.0026335 | -0.01038 | -0.0305
-0.63 | -0.002483 | -0.01072 | -0.031
-0.62 | -0.002083 | -0.0095 | -0.0323
-0.61 | -0.001933 | -0.008795 | -0.03035
-0.6 | -0.0021325 | -0.008325 | -0.0243
-0.59 | -0.0020775 | -0.008225 | -0.02355
-0.58 | -0.001807 | -0.007895 | -0.0293
-0.57 | -0.001799 | -0.00779 | -0.02905
-0.56 | -0.0018885 | -0.00723 | -0.0235
-0.55 | -0.0016955 | -0.00676 | -0.0219
-0.54 | -0.0015645 | -0.00644 | -0.02045
-0.53 | -0.0014735 | -0.00629 | -0.0215
-0.52 | -0.001305 | -0.00655 | -0.0227
-0.51 | -0.0011595 | -0.006345 | -0.01945
-0.5 | -0.001105 | -0.00582 | -0.02235
-0.49 | -0.000966 | -0.00489 | -0.018
-0.48 | -0.0009715 | -0.004445 | -0.013
-0.47 | -0.000782 | -0.00364 | -0.0136
-0.46 | -0.000447 | -0.00257 | -0.0106
-0.45 | -0.0001515 | -0.00177 | -0.00865
-0.44 | 0.0001825 | -0.000225 | -0.002
-0.43 | 0.00063 | 0.00081 | 0.0041
-0.42 | 0.001266 | 0.00328 | 0.0115
-0.41 | 0.00212 | 0.00654 | 0.0234
-0.4 | 0.003351 | 0.010445 | 0.03995
-0.39 | 0.0050415 | 0.01648 | 0.061
-0.38 | 0.007345 | 0.024005 | 0.08775
-0.37 | 0.010919 | 0.034385 | 0.12795
-0.36 | 0.015153 | 0.04842 | 0.18585
-0.35 | 0.020575 | 0.06901 | 0.2653
-0.34 | 0.028645 | 0.096855 | 0.3719
-0.33 | 0.03982 | 0.141945 | 0.52375
-0.32 | 0.05505 | 0.19362 | 0.73345
-0.31 | 0.076365 | 0.26005 | 1.03625
-0.3 | 0.104795 | 0.3614 | 1.4218
-0.29 | 0.15896 | 0.49775 | 1.96835
-0.28 | 0.21795 | 0.6844 | 2.6905
-0.27 | 0.2806 | 0.941 | 3.643
-0.26 | 0.3797 | 1.283 | 5.005
-0.25 | 0.52055 | 1.77185 | 6.828
-0.24 | 0.71775 | 2.4247 | 9.2925
-0.23 | 0.97995 | 3.227 | 12.5315
-0.22 | 1.3288 | 4.347 | 16.6085
-0.21 | 1.79745 | 5.8775 | 22.0375
-0.2 | 2.404 | 7.8435 | 29.475
-0.19 | 3.283 | 10.556 | 39.38
-0.18 | 4.4175 | 14.07 | 50.47
-0.17 | 5.852 | 18.5355 | 65.415
-0.16 | 7.869 | 24.225 | 83.35
-0.15 | 10.486 | 32.145 | 106.57
-0.14 | 14.1935 | 41.605 | 133.34
-0.13 | 18.61 | 53.55 | 164.12
-0.12 | 24.195 | 68.845 | 196.95
-0.11 | 31.51 | 87.44 | 232.45
-0.1 | 40.855 | 110.735 | 276.85
-0.09 | 52.325 | 135.465 | 321.7
-0.08 | 65.87 | 164.235 | 362.55
-0.07 | 82.49 | 200.45 | 408.7
-0.06 | 102.28 | 240.1 | 461.45
-0.05 | 123.34 | 280 | 506.65
-0.04 | 147.395 | 322.4 | 551.05
-0.03 | 178.15 | 370.65 | 588.9
-0.02 | 208.15 | 420.6 | 636.55
-0.01 | 239.8 | 471.5 | 690.8
0 | 271.85 | 511.75 | 727.25
0.01 | 301.9 | 553.9 | 755
0.02 | 335.95 | 606.8 | 796.5
0.03 | 364.75 | 641.9 | 826.5
0.04 | 390.2 | 685.75 | 851.5
0.05 | 412.1 | 728.5 | 890
0.06 | 434.4 | 761 | 916
0.07 | 451.35 | 793 | 936.5
0.08 | 458.6 | 814 | 954
0.09 | 466.85 | 843.5 | 976
0.1 | 467 | 874.5 | 1000
0.11 | 470.8 | 904 | 1021
0.12 | 468.5 | 919 | 1023
0.13 | 457 | 936 | 1037
0.14 | 449 | 958 | 1058.5
0.15 | 441.5 | 970 | 1065.5
0.16 | 428 | 991 | 1081.5
0.17 | 408 | 993 | 1076.5
0.18 | 386.5 | 997.5 | 1079
0.19 | 367.5 | 1019 | 1096
0.2 | 355 | 1033.5 | 1105
0.21 | 344 | 1033 | 1109
0.22 | 325 | 1029.5 | 1107
0.23 | 298.5 | 1036 | 1111.5
0.24 | 278 | 1043 | 1116.5
0.25 | 257.5 | 1042.5 | 1113.5
0.26 | 253.5 | 1036 | 1102.5
0.27 | 241.5 | 1039 | 1103.5
0.28 | 221 | 1034.5 | 1105.5
0.29 | 212 | 1039 | 1107
0.3 | 190 | 1044.5 | 1104.5
0.31 | 177 | 1017 | 1079
0.32 | 167.5 | 1014 | 1083
0.33 | 160 | 1020.5 | 1091.5
0.34 | 155.5 | 1002 | 1074
0.35 | 142.5 | 996.5 | 1065.5
0.36 | 127.5 | 989.5 | 1058
0.37 | 123 | 976 | 1050
0.38 | 122.5 | 965.5 | 1040
0.39 | 102.5 | 946 | 1028.5
0.4 | 104 | 927.5 | 1009
0.41 | 101 | 923 | 1004
0.42 | 89.5 | 908 | 999
0.43 | 95 | 885 | 977
0.44 | 72 | 868 | 966.5
0.45 | 69.5 | 847 | 947
0.46 | 79 | 828.5 | 932.5
0.47 | 71.5 | 807.5 | 924.5
0.48 | 68.5 | 782.5 | 902.5
0.49 | 59.5 | 759 | 887.5
0.5 | 55 | 746 | 883