## IDS-VDS Characteristic (mA-mm)
VGS (V) | VDS = 0.100 V | VDS = 0.500 V | VDS = 0.900 V
-0.75 | 0.0008922 | 0.0040997 | 0.014427
-0.74 | 0.000844 | 0.0039563 | 0.014072
-0.73 | 0.0008131 | 0.003823 | 0.013549
-0.72 | 0.0007721 | 0.0036603 | 0.013125
-0.71 | 0.0007351 | 0.003522 | 0.012728
-0.7 | 0.0006982 | 0.0033655 | 0.012365
-0.69 | 0.0006724 | 0.003246 | 0.011981
-0.68 | 0.0006349 | 0.0031183 | 0.01154
-0.67 | 0.0006103 | 0.0030046 | 0.011164
-0.66 | 0.0005806 | 0.002884 | 0.010796
-0.65 | 0.0005563 | 0.0027793 | 0.01048
-0.64 | 0.0005271 | 0.0026591 | 0.010239
-0.63 | 0.0005009 | 0.0025522 | 0.009896
-0.62 | 0.00047543 | 0.0024699 | 0.009524
-0.61 | 0.00045158 | 0.0023838 | 0.009244
-0.6 | 0.00043141 | 0.0022769 | 0.008895
-0.59 | 0.00040927 | 0.0021854 | 0.008634
-0.58 | 0.00038908 | 0.0020958 | 0.008357
-0.57 | 0.00036899 | 0.0020323 | 0.008046
-0.56 | 0.000354 | 0.0019484 | 0.007808
-0.55 | 0.00033864 | 0.0018795 | 0.00754
-0.54 | 0.00031984 | 0.0017976 | 0.00729
-0.53 | 0.00030382 | 0.0017352 | 0.007061
-0.52 | 0.00028883 | 0.001664 | 0.006854
-0.51 | 0.00027502 | 0.0016007 | 0.006643
-0.5 | 0.00026224 | 0.0015475 | 0.006429
-0.49 | 0.00025114 | 0.0014932 | 0.006234
-0.48 | 0.0002414 | 0.0014345 | 0.006053
-0.47 | 0.00023316 | 0.0013925 | 0.005907
-0.46 | 0.00022736 | 0.0013734 | 0.005775
-0.45 | 0.00022334 | 0.0013346 | 0.005658
-0.44 | 0.00022263 | 0.0013194 | 0.005609
-0.43 | 0.00022503 | 0.0013189 | 0.005581
-0.42 | 0.00023435 | 0.0013319 | 0.005635
-0.41 | 0.000251 | 0.0013766 | 0.005819
-0.4 | 0.00027832 | 0.0014621 | 0.006088
-0.39 | 0.00031935 | 0.0015893 | 0.006547
-0.38 | 0.00037869 | 0.0017858 | 0.007281
-0.37 | 0.00046578 | 0.0020749 | 0.008305
-0.36 | 0.0005971 | 0.0024758 | 0.00981
-0.35 | 0.0007713 | 0.003053 | 0.011979
-0.34 | 0.0010168 | 0.0038793 | 0.015075
-0.33 | 0.0013571 | 0.0050101 | 0.01945
-0.32 | 0.0018228 | 0.006712 | 0.025663
-0.31 | 0.0024701 | 0.008897 | 0.034155
-0.3 | 0.0033674 | 0.011943 | 0.045911
-0.29 | 0.0046046 | 0.016234 | 0.06262
-0.28 | 0.006608 | 0.02195 | 0.08518
-0.27 | 0.00902 | 0.030035 | 0.11637
-0.26 | 0.012291 | 0.040894 | 0.15905
-0.25 | 0.016761 | 0.055551 | 0.21649
-0.24 | 0.022928 | 0.07697 | 0.29475
-0.23 | 0.031346 | 0.1047 | 0.40311
-0.22 | 0.042756 | 0.14171 | 0.54234
-0.21 | 0.0586 | 0.19129 | 0.7341
-0.2 | 0.07941 | 0.26018 | 0.9905
-0.19 | 0.10809 | 0.35055 | 1.3296
-0.18 | 0.14654 | 0.4739 | 1.7708
-0.17 | 0.19733 | 0.6367 | 2.3448
-0.16 | 0.26703 | 0.849 | 3.0761
-0.15 | 0.3564 | 1.1313 | 4.0223
-0.14 | 0.48038 | 1.493 | 5.2159
-0.13 | 0.6446 | 1.9756 | 6.707
-0.12 | 0.8604 | 2.5874 | 8.464
-0.11 | 1.1361 | 3.3625 | 10.594
-0.1 | 1.4983 | 4.3471 | 13.111
-0.09 | 1.9733 | 5.5613 | 16.127
-0.08 | 2.5551 | 7.074 | 19.543
-0.07 | 3.3058 | 8.909 | 23.294
-0.06 | 4.2279 | 11.098 | 27.661
-0.05 | 5.3741 | 13.673 | 32.477
-0.04 | 6.703 | 16.667 | 37.652
-0.03 | 8.372 | 20.139 | 43.228
-0.02 | 10.306 | 24.073 | 49.293
-0.01 | 12.535 | 28.415 | 55.823
0 | 15.133 | 33.258 | 62.81
0.01 | 17.971 | 38.558 | 70.07
0.02 | 21.113 | 44.248 | 77.49
0.03 | 24.601 | 50.466 | 85.45
0.04 | 28.322 | 56.98 | 93.69
0.05 | 32.289 | 63.83 | 102.18
0.06 | 36.468 | 71.1 | 110.91
0.07 | 40.825 | 78.73 | 120.07
0.08 | 45.27 | 86.55 | 129.09
0.09 | 49.858 | 94.74 | 138.55
0.1 | 54.423 | 103.11 | 148.23
0.11 | 58.96 | 111.75 | 157.97
0.12 | 63.55 | 120.54 | 168.05
0.13 | 68.04 | 129.73 | 177.99
0.14 | 72.42 | 138.84 | 188.29
0.15 | 76.76 | 148.23 | 198.47
0.16 | 80.99 | 157.83 | 208.99
0.17 | 85.03 | 167.28 | 219.47
0.18 | 88.79 | 177.15 | 229.97
0.19 | 92.42 | 186.89 | 240.61
0.2 | 95.79 | 196.91 | 251.34
0.21 | 99.21 | 206.95 | 262.13
0.22 | 102.4 | 216.91 | 272.79
0.23 | 105.45 | 227.09 | 283.75
0.24 | 108.17 | 237.22 | 294.57
0.25 | 110.68 | 247.42 | 305.47
0.26 | 113.16 | 257.44 | 316.35
0.27 | 115.39 | 267.66 | 326.98
0.28 | 117.75 | 277.72 | 337.91
0.29 | 119.79 | 287.82 | 348.74
0.3 | 121.6 | 298.14 | 359.61
0.31 | 123.46 | 307.97 | 370.28
0.32 | 124.91 | 318.09 | 381.04
0.33 | 126.55 | 328.06 | 391.69
0.34 | 128.26 | 337.93 | 402.34
0.35 | 129.54 | 347.78 | 413
0.36 | 130.84 | 357.43 | 423.25
0.37 | 131.86 | 367.23 | 433.86
0.38 | 133.12 | 376.72 | 444.23
0.39 | 134.32 | 386.07 | 454.48
0.4 | 135.36 | 395.24 | 464.7
0.41 | 135.95 | 404.46 | 474.57
0.42 | 137.05 | 413.55 | 484.7
0.43 | 137.97 | 422.42 | 494.53
0.44 | 138.6 | 431.14 | 504.27
0.45 | 139.49 | 439.49 | 513.88
0.46 | 139.96 | 447.93 | 523.34
0.47 | 140.74 | 456.11 | 532.69
0.48 | 141.54 | 463.95 | 541.91
0.49 | 141.91 | 471.66 | 550.93
0.5 | 142.47 | 479.09 | 559.73

## Tranconductance (mS-mm)
VGS (V) | VDS = 0.100 V | VDS = 0.500 V | VDS = 0.900 V
-0.75 | -0.00482 | -0.01434 | -0.0355
-0.74 | -0.003955 | -0.013835 | -0.0439
-0.73 | -0.003595 | -0.0148 | -0.04735
-0.72 | -0.0039 | -0.01505 | -0.04105
-0.71 | -0.003695 | -0.01474 | -0.038
-0.7 | -0.003135 | -0.0138 | -0.03735
-0.69 | -0.003165 | -0.01236 | -0.04125
-0.68 | -0.003105 | -0.01207 | -0.04085
-0.67 | -0.002715 | -0.011715 | -0.0372
-0.66 | -0.0027 | -0.011265 | -0.0342
-0.65 | -0.002675 | -0.011245 | -0.02785
-0.64 | -0.00277 | -0.011355 | -0.0292
-0.63 | -0.0025835 | -0.00946 | -0.03575
-0.62 | -0.002466 | -0.00842 | -0.0326
-0.61 | -0.002201 | -0.00965 | -0.03145
-0.6 | -0.0021155 | -0.00992 | -0.0305
-0.59 | -0.0021165 | -0.009055 | -0.0269
-0.58 | -0.002014 | -0.007655 | -0.0294
-0.57 | -0.001754 | -0.00737 | -0.02745
-0.56 | -0.0015175 | -0.00764 | -0.0253
-0.55 | -0.001708 | -0.00754 | -0.0259
-0.54 | -0.001741 | -0.007215 | -0.02395
-0.53 | -0.0015505 | -0.00668 | -0.0218
-0.52 | -0.00144 | -0.006725 | -0.0209
-0.51 | -0.0013295 | -0.005825 | -0.02125
-0.5 | -0.001194 | -0.005375 | -0.02045
-0.49 | -0.001042 | -0.00565 | -0.0188
-0.48 | -0.000899 | -0.005035 | -0.01635
-0.47 | -0.000702 | -0.003055 | -0.0139
-0.46 | -0.000491 | -0.002895 | -0.01245
-0.45 | -0.0002365 | -0.0027 | -0.0083
-0.44 | 8.45e-05 | -0.000785 | -0.00385
-0.43 | 0.000586 | 0.000625 | 0.0013
-0.42 | 0.0012985 | 0.002885 | 0.0119
-0.41 | 0.0021985 | 0.00651 | 0.02265
-0.4 | 0.0034175 | 0.010635 | 0.0364
-0.39 | 0.0050185 | 0.016185 | 0.05965
-0.38 | 0.0073215 | 0.02428 | 0.0879
-0.37 | 0.0109205 | 0.0345 | 0.12645
-0.36 | 0.015276 | 0.048905 | 0.1837
-0.35 | 0.020985 | 0.070175 | 0.26325
-0.34 | 0.02929 | 0.097855 | 0.37355
-0.33 | 0.0403 | 0.141635 | 0.5294
-0.32 | 0.05565 | 0.194345 | 0.73525
-0.31 | 0.07723 | 0.26155 | 1.0124
-0.3 | 0.106725 | 0.36685 | 1.42325
-0.29 | 0.16203 | 0.50035 | 1.96345
-0.28 | 0.22077 | 0.69005 | 2.6875
-0.27 | 0.28415 | 0.9472 | 3.6935
-0.26 | 0.38705 | 1.2758 | 5.006
-0.25 | 0.53185 | 1.8038 | 6.785
-0.24 | 0.72925 | 2.45745 | 9.331
-0.23 | 0.9914 | 3.237 | 12.3795
-0.22 | 1.3627 | 4.3295 | 16.5495
-0.21 | 1.8327 | 5.9235 | 22.408
-0.2 | 2.4745 | 7.963 | 29.775
-0.19 | 3.3565 | 10.686 | 39.015
-0.18 | 4.462 | 14.3075 | 50.76
-0.17 | 6.0245 | 18.755 | 65.265
-0.16 | 7.9535 | 24.73 | 83.875
-0.15 | 10.6675 | 32.2 | 106.99
-0.14 | 14.41 | 42.215 | 134.235
-0.13 | 19.001 | 54.72 | 162.405
-0.12 | 24.575 | 69.345 | 194.35
-0.11 | 31.895 | 87.985 | 232.35
-0.1 | 41.86 | 109.94 | 276.65
-0.09 | 52.84 | 136.345 | 321.6
-0.08 | 66.625 | 167.385 | 358.35
-0.07 | 83.64 | 201.2 | 405.9
-0.06 | 103.415 | 238.2 | 459.15
-0.05 | 123.755 | 278.45 | 499.55
-0.04 | 149.895 | 323.3 | 537.55
-0.03 | 180.15 | 370.3 | 582.05
-0.02 | 208.15 | 413.8 | 629.75
-0.01 | 241.35 | 459.25 | 675.85
0 | 271.8 | 507.15 | 712.35
0.01 | 299 | 549.5 | 734
0.02 | 331.5 | 595.4 | 769
0.03 | 360.45 | 636.6 | 810
0.04 | 384.4 | 668.2 | 836.5
0.05 | 407.3 | 706 | 861
0.06 | 426.8 | 745 | 894.5
0.07 | 440.1 | 772.5 | 909
0.08 | 451.65 | 800.5 | 924
0.09 | 457.65 | 828 | 957
0.1 | 455.1 | 850.5 | 971
0.11 | 456.35 | 871.5 | 991
0.12 | 454 | 899 | 1001
0.13 | 443.5 | 915 | 1012
0.14 | 436 | 925 | 1024
0.15 | 428.5 | 949.5 | 1035
0.16 | 413.5 | 952.5 | 1050
0.17 | 390 | 966 | 1049
0.18 | 369.5 | 980.5 | 1057
0.19 | 350 | 988 | 1068.5
0.2 | 339.5 | 1003 | 1076
0.21 | 330.5 | 1000 | 1072.5
0.22 | 312 | 1007 | 1081
0.23 | 288.5 | 1015.5 | 1089
0.24 | 261.5 | 1016.5 | 1086
0.25 | 249.5 | 1011 | 1089
0.26 | 235.5 | 1012 | 1075.5
0.27 | 229.5 | 1014 | 1078
0.28 | 220 | 1008 | 1088
0.29 | 192.5 | 1021 | 1085
0.3 | 183.5 | 1007.5 | 1077
0.31 | 165.5 | 997.5 | 1071.5
0.32 | 154.5 | 1004.5 | 1070.5
0.33 | 167.5 | 992 | 1065
0.34 | 149.5 | 986 | 1065.5
0.35 | 129 | 975 | 1045.5
0.36 | 116 | 972.5 | 1043
0.37 | 114 | 964.5 | 1049
0.38 | 123 | 942 | 1031
0.39 | 112 | 926 | 1023.5
0.4 | 81.5 | 919.5 | 1004.5
0.41 | 84.5 | 915.5 | 1000
0.42 | 101 | 898 | 998
0.43 | 77.5 | 879.5 | 978.5
0.44 | 76 | 853.5 | 967.5
0.45 | 68 | 839.5 | 953.5
0.46 | 62.5 | 831 | 940.5
0.47 | 79 | 801 | 928.5
0.48 | 58.5 | 777.5 | 912
0.49 | 46.5 | 757 | 891
0.5 | 56 | 743 | 880