## IDS-VDS Characteristic (mA-mm)
VGS (V) | VDS = 0.100 V | VDS = 0.500 V | VDS = 0.900 V
-0.75 | 0.0010343 | 0.0046765 | 0.01624
-0.74 | 0.0009901 | 0.0045026 | 0.015726
-0.73 | 0.0009448 | 0.0043674 | 0.015255
-0.72 | 0.0009024 | 0.0041813 | 0.014731
-0.71 | 0.0008622 | 0.0040391 | 0.014299
-0.7 | 0.0008196 | 0.0038874 | 0.013939
-0.69 | 0.0007792 | 0.0037497 | 0.013459
-0.68 | 0.0007516 | 0.0036049 | 0.013101
-0.67 | 0.0007164 | 0.0034769 | 0.012711
-0.66 | 0.0006784 | 0.003323 | 0.012242
-0.65 | 0.0006504 | 0.0032029 | 0.01189
-0.64 | 0.0006206 | 0.0030962 | 0.011605
-0.63 | 0.0005911 | 0.0029816 | 0.01115
-0.62 | 0.0005603 | 0.0028582 | 0.010784
-0.61 | 0.0005336 | 0.0027692 | 0.010476
-0.6 | 0.0005105 | 0.0026461 | 0.010148
-0.59 | 0.00048308 | 0.0025414 | 0.009829
-0.58 | 0.00045966 | 0.0024629 | 0.009569
-0.57 | 0.00043692 | 0.0023672 | 0.009229
-0.56 | 0.00041589 | 0.0022709 | 0.008902
-0.55 | 0.00040024 | 0.0021813 | 0.008634
-0.54 | 0.00038018 | 0.0020946 | 0.008328
-0.53 | 0.00036282 | 0.0020216 | 0.008106
-0.52 | 0.00034306 | 0.0019434 | 0.007834
-0.51 | 0.00032655 | 0.0018718 | 0.007592
-0.5 | 0.00031229 | 0.001812 | 0.007352
-0.49 | 0.00029904 | 0.001743 | 0.007165
-0.48 | 0.00028776 | 0.0016855 | 0.006974
-0.47 | 0.00027874 | 0.0016435 | 0.006752
-0.46 | 0.00026775 | 0.0015977 | 0.006643
-0.45 | 0.00025993 | 0.0015559 | 0.006479
-0.44 | 0.00026235 | 0.0015457 | 0.006402
-0.43 | 0.0002617 | 0.0015314 | 0.006359
-0.42 | 0.00027062 | 0.0015367 | 0.006397
-0.41 | 0.00028385 | 0.0015759 | 0.006555
-0.4 | 0.00031246 | 0.0016586 | 0.006847
-0.39 | 0.00035286 | 0.0017861 | 0.007297
-0.38 | 0.00041328 | 0.0019861 | 0.008011
-0.37 | 0.00050062 | 0.0022706 | 0.009072
-0.36 | 0.000653 | 0.0027013 | 0.010645
-0.35 | 0.0008333 | 0.0032773 | 0.012854
-0.34 | 0.0010873 | 0.0041057 | 0.016113
-0.33 | 0.0014358 | 0.0052824 | 0.020577
-0.32 | 0.0019263 | 0.00705 | 0.026871
-0.31 | 0.002597 | 0.009326 | 0.03568
-0.3 | 0.0035392 | 0.012433 | 0.047932
-0.29 | 0.004813 | 0.016849 | 0.06515
-0.28 | 0.006816 | 0.022776 | 0.08817
-0.27 | 0.009305 | 0.031169 | 0.12016
-0.26 | 0.012708 | 0.042131 | 0.16479
-0.25 | 0.017285 | 0.05815 | 0.22344
-0.24 | 0.023576 | 0.07896 | 0.30419
-0.23 | 0.032182 | 0.10777 | 0.41365
-0.22 | 0.043734 | 0.14528 | 0.55916
-0.21 | 0.061 | 0.19677 | 0.7546
-0.2 | 0.08255 | 0.26694 | 1.0182
-0.19 | 0.11185 | 0.36045 | 1.3647
-0.18 | 0.15107 | 0.48616 | 1.823
-0.17 | 0.20378 | 0.653 | 2.3879
-0.16 | 0.2742 | 0.8719 | 3.1579
-0.15 | 0.36779 | 1.1531 | 4.0966
-0.14 | 0.49306 | 1.5319 | 5.3095
-0.13 | 0.6594 | 2.0122 | 6.766
-0.12 | 0.8769 | 2.6361 | 8.555
-0.11 | 1.1591 | 3.4244 | 10.694
-0.1 | 1.5267 | 4.3955 | 13.206
-0.09 | 2.0031 | 5.6465 | 16.108
-0.08 | 2.5972 | 7.156 | 19.497
-0.07 | 3.3589 | 8.955 | 23.211
-0.06 | 4.2756 | 11.18 | 27.344
-0.05 | 5.4297 | 13.701 | 32.043
-0.04 | 6.776 | 16.709 | 36.95
-0.03 | 8.416 | 20.028 | 42.472
-0.02 | 10.322 | 23.838 | 48.275
-0.01 | 12.542 | 28.072 | 54.439
0 | 15.084 | 32.842 | 61.13
0.01 | 17.875 | 37.974 | 68.11
0.02 | 20.969 | 43.357 | 75.08
0.03 | 24.341 | 49.406 | 82.69
0.04 | 27.959 | 55.568 | 90.54
0.05 | 31.753 | 62.23 | 98.61
0.06 | 35.788 | 69.08 | 106.83
0.07 | 39.983 | 76.4 | 115.32
0.08 | 44.251 | 83.86 | 124.03
0.09 | 48.581 | 91.52 | 132.92
0.1 | 52.928 | 99.43 | 141.98
0.11 | 57.23 | 107.63 | 151.16
0.12 | 61.61 | 116.13 | 160.64
0.13 | 65.86 | 124.67 | 170.11
0.14 | 69.99 | 133.38 | 179.64
0.15 | 74.04 | 142.06 | 189.45
0.16 | 77.84 | 151.12 | 199.07
0.17 | 81.55 | 160.28 | 209.1
0.18 | 85.13 | 169.42 | 219.04
0.19 | 88.57 | 178.76 | 229.05
0.2 | 91.86 | 187.93 | 239.11
0.21 | 94.9 | 197.53 | 249.24
0.22 | 97.59 | 206.97 | 259.53
0.23 | 100.32 | 216.45 | 269.77
0.24 | 102.94 | 226.11 | 279.92
0.25 | 105.45 | 235.64 | 290.2
0.26 | 107.71 | 245.21 | 300.42
0.27 | 109.76 | 254.81 | 310.68
0.28 | 111.52 | 264.34 | 320.92
0.29 | 113.53 | 273.77 | 331.3
0.3 | 115.27 | 283.47 | 341.34
0.31 | 116.96 | 293.01 | 351.7
0.32 | 118.48 | 302.47 | 361.81
0.33 | 119.71 | 311.97 | 371.97
0.34 | 121.06 | 321.14 | 382.2
0.35 | 122.22 | 330.5 | 392.1
0.36 | 123.58 | 339.79 | 402.17
0.37 | 124.63 | 348.99 | 412.12
0.38 | 125.51 | 358.05 | 422.03
0.39 | 126.47 | 366.92 | 431.81
0.4 | 127.41 | 375.81 | 441.59
0.41 | 128.41 | 384.6 | 451.26
0.42 | 129.09 | 393.25 | 460.94
0.43 | 129.89 | 401.64 | 470.5
0.44 | 130.48 | 410.02 | 479.82
0.45 | 131.28 | 418.13 | 489.18
0.46 | 131.96 | 426.22 | 498.49
0.47 | 132.3 | 434.08 | 507.55
0.48 | 132.97 | 441.59 | 516.64
0.49 | 133.42 | 449.07 | 525.43
0.5 | 134.1 | 456.36 | 534.23

## Tranconductance (mS-mm)
VGS (V) | VDS = 0.100 V | VDS = 0.500 V | VDS = 0.900 V
-0.75 | -0.00442 | -0.01739 | -0.0514
-0.74 | -0.004475 | -0.015455 | -0.04925
-0.73 | -0.004385 | -0.016065 | -0.04975
-0.72 | -0.00413 | -0.016415 | -0.0478
-0.71 | -0.00414 | -0.014695 | -0.0396
-0.7 | -0.00415 | -0.01447 | -0.042
-0.69 | -0.0034 | -0.014125 | -0.0419
-0.68 | -0.00314 | -0.01364 | -0.0374
-0.67 | -0.00366 | -0.014095 | -0.04295
-0.66 | -0.0033 | -0.0137 | -0.04105
-0.65 | -0.00289 | -0.01134 | -0.03185
-0.64 | -0.002965 | -0.011065 | -0.037
-0.63 | -0.003015 | -0.0119 | -0.04105
-0.62 | -0.002875 | -0.01062 | -0.0337
-0.61 | -0.00249 | -0.010605 | -0.0318
-0.6 | -0.002526 | -0.01139 | -0.03235
-0.59 | -0.002542 | -0.00916 | -0.02895
-0.58 | -0.002308 | -0.00871 | -0.03
-0.57 | -0.0021885 | -0.0096 | -0.03335
-0.56 | -0.001834 | -0.009295 | -0.02975
-0.55 | -0.0017855 | -0.008815 | -0.0287
-0.54 | -0.001871 | -0.007985 | -0.0264
-0.53 | -0.001856 | -0.00756 | -0.0247
-0.52 | -0.0018135 | -0.00749 | -0.0257
-0.51 | -0.0015385 | -0.00657 | -0.0241
-0.5 | -0.0013755 | -0.00644 | -0.02135
-0.49 | -0.0012265 | -0.006325 | -0.0189
-0.48 | -0.001015 | -0.004975 | -0.02065
-0.47 | -0.0010005 | -0.00439 | -0.01655
-0.46 | -0.0009405 | -0.00438 | -0.01365
-0.45 | -0.00027 | -0.0026 | -0.01205
-0.44 | 8.85e-05 | -0.001225 | -0.006
-0.43 | 0.0004135 | -0.00045 | -0.00025
-0.42 | 0.0011075 | 0.002225 | 0.0098
-0.41 | 0.002092 | 0.006095 | 0.0225
-0.4 | 0.0034505 | 0.01051 | 0.0371
-0.39 | 0.005041 | 0.016375 | 0.0582
-0.38 | 0.007388 | 0.024225 | 0.08875
-0.37 | 0.011986 | 0.03576 | 0.1317
-0.36 | 0.016634 | 0.050335 | 0.1891
-0.35 | 0.021715 | 0.07022 | 0.2734
-0.34 | 0.030125 | 0.100255 | 0.38615
-0.33 | 0.04195 | 0.147215 | 0.5379
-0.32 | 0.05806 | 0.20218 | 0.75515
-0.31 | 0.080645 | 0.26915 | 1.05305
-0.3 | 0.1108 | 0.37615 | 1.4735
-0.29 | 0.16384 | 0.51715 | 2.0119
-0.28 | 0.2246 | 0.716 | 2.7505
-0.27 | 0.2946 | 0.96775 | 3.831
-0.26 | 0.399 | 1.34905 | 5.164
-0.25 | 0.5434 | 1.84145 | 6.97
-0.24 | 0.74485 | 2.481 | 9.5105
-0.23 | 1.0079 | 3.316 | 12.7485
-0.22 | 1.4409 | 4.45 | 17.0475
-0.21 | 1.9408 | 6.083 | 22.952
-0.2 | 2.5425 | 8.184 | 30.505
-0.19 | 3.426 | 10.961 | 40.24
-0.18 | 4.5965 | 14.6275 | 51.16
-0.17 | 6.1565 | 19.287 | 66.745
-0.16 | 8.2005 | 25.005 | 85.435
-0.15 | 10.943 | 33 | 107.58
-0.14 | 14.5805 | 42.955 | 133.47
-0.13 | 19.192 | 55.21 | 162.275
-0.12 | 24.985 | 70.61 | 196.4
-0.11 | 32.49 | 87.97 | 232.55
-0.1 | 42.2 | 111.105 | 270.7
-0.09 | 53.525 | 138.025 | 314.55
-0.08 | 67.79 | 165.425 | 355.15
-0.07 | 83.92 | 201.2 | 392.35
-0.06 | 103.54 | 237.3 | 441.6
-0.05 | 125.02 | 276.45 | 480.3
-0.04 | 149.315 | 316.35 | 521.45
-0.03 | 177.3 | 356.45 | 566.25
-0.02 | 206.3 | 402.2 | 598.35
-0.01 | 238.1 | 450.2 | 642.75
0 | 266.65 | 495.1 | 683.55
0.01 | 294.25 | 525.75 | 697.5
0.02 | 323.3 | 571.6 | 729
0.03 | 349.5 | 610.55 | 773
0.04 | 370.6 | 641.2 | 796
0.05 | 391.45 | 675.6 | 814.5
0.06 | 411.5 | 708.5 | 835.5
0.07 | 423.15 | 739 | 860
0.08 | 429.9 | 756 | 880
0.09 | 433.85 | 778.5 | 897.5
0.1 | 432.45 | 805.5 | 912
0.11 | 434.1 | 835 | 933
0.12 | 431.5 | 852 | 947.5
0.13 | 419 | 862.5 | 950
0.14 | 409 | 869.5 | 967
0.15 | 392.5 | 887 | 971.5
0.16 | 375.5 | 911 | 982.5
0.17 | 364.5 | 915 | 998.5
0.18 | 351 | 924 | 997.5
0.19 | 336.5 | 925.5 | 1003.5
0.2 | 316.5 | 938.5 | 1009.5
0.21 | 286.5 | 952 | 1021
0.22 | 271 | 946 | 1026.5
0.23 | 267.5 | 957 | 1019.5
0.24 | 256.5 | 959.5 | 1021.5
0.25 | 238.5 | 955 | 1025
0.26 | 215.5 | 958.5 | 1024
0.27 | 190.5 | 956.5 | 1025
0.28 | 188.5 | 948 | 1031
0.29 | 187.5 | 956.5 | 1021
0.3 | 171.5 | 962 | 1020
0.31 | 160.5 | 950 | 1023.5
0.32 | 137.5 | 948 | 1013.5
0.33 | 129 | 933.5 | 1019.5
0.34 | 125.5 | 926.5 | 1006.5
0.35 | 126 | 932.5 | 998.5
0.36 | 120.5 | 924.5 | 1001
0.37 | 96.5 | 913 | 993
0.38 | 92 | 896.5 | 984.5
0.39 | 95 | 888 | 978
0.4 | 97 | 884 | 972.5
0.41 | 84 | 872 | 967.5
0.42 | 74 | 852 | 962
0.43 | 69.5 | 838.5 | 944
0.44 | 69.5 | 824.5 | 934
0.45 | 74 | 810 | 933.5
0.46 | 51 | 797.5 | 918.5
0.47 | 50.5 | 768.5 | 907.5
0.48 | 56 | 749.5 | 894
0.49 | 56.5 | 738.5 | 879.5
0.5 | 68 | 729 | 880