## IDS-VDS Characteristic (mA-mm)
VGS (V) | VDS = 0.100 V | VDS = 0.500 V | VDS = 0.900 V
-0.75 | 0.0008581 | 0.0038767 | 0.013413
-0.74 | 0.0008218 | 0.0037563 | 0.012938
-0.73 | 0.0007837 | 0.0036158 | 0.012468
-0.72 | 0.0007492 | 0.0035071 | 0.012196
-0.71 | 0.0007113 | 0.0033518 | 0.011823
-0.7 | 0.0006778 | 0.0032333 | 0.011397
-0.69 | 0.0006411 | 0.003105 | 0.011022
-0.68 | 0.0006159 | 0.0030007 | 0.010741
-0.67 | 0.0005872 | 0.002892 | 0.010342
-0.66 | 0.0005603 | 0.0027823 | 0.010076
-0.65 | 0.0005325 | 0.0026635 | 0.009768
-0.64 | 0.0005069 | 0.0025663 | 0.009371
-0.63 | 0.00048292 | 0.0024621 | 0.009125
-0.62 | 0.00046092 | 0.0023826 | 0.00876
-0.61 | 0.00044053 | 0.0022902 | 0.008527
-0.6 | 0.0004193 | 0.0021954 | 0.008296
-0.59 | 0.00039986 | 0.0021016 | 0.007979
-0.58 | 0.00038066 | 0.0020111 | 0.007748
-0.57 | 0.00036074 | 0.0019511 | 0.007515
-0.56 | 0.00034433 | 0.0018775 | 0.00723
-0.55 | 0.00032629 | 0.0017958 | 0.006994
-0.54 | 0.00031115 | 0.0017427 | 0.00675
-0.53 | 0.00029518 | 0.0016695 | 0.00656
-0.52 | 0.00028129 | 0.0016091 | 0.006345
-0.51 | 0.00026822 | 0.0015525 | 0.006151
-0.5 | 0.00025605 | 0.0014956 | 0.005987
-0.49 | 0.00024575 | 0.0014448 | 0.005825
-0.48 | 0.00023583 | 0.0014056 | 0.005649
-0.47 | 0.00022733 | 0.0013603 | 0.005505
-0.46 | 0.00022115 | 0.0013289 | 0.005424
-0.45 | 0.00021824 | 0.001293 | 0.005335
-0.44 | 0.00021845 | 0.0012931 | 0.005288
-0.43 | 0.00022212 | 0.0012983 | 0.005297
-0.42 | 0.00023309 | 0.001322 | 0.005404
-0.41 | 0.00025166 | 0.0013736 | 0.005568
-0.4 | 0.00028098 | 0.0014651 | 0.005925
-0.39 | 0.00032388 | 0.0016048 | 0.006436
-0.38 | 0.0003878 | 0.0018067 | 0.007188
-0.37 | 0.00047892 | 0.0021069 | 0.008279
-0.36 | 0.0006337 | 0.002547 | 0.009915
-0.35 | 0.0008229 | 0.0031556 | 0.012264
-0.34 | 0.0010808 | 0.0040234 | 0.015592
-0.33 | 0.0014387 | 0.0052159 | 0.020153
-0.32 | 0.0019384 | 0.007006 | 0.026607
-0.31 | 0.0026219 | 0.009312 | 0.035678
-0.3 | 0.0035753 | 0.012527 | 0.048014
-0.29 | 0.0048834 | 0.016967 | 0.06579
-0.28 | 0.0069 | 0.022965 | 0.08893
-0.27 | 0.009438 | 0.031446 | 0.12262
-0.26 | 0.012847 | 0.042681 | 0.16633
-0.25 | 0.017499 | 0.05858 | 0.22782
-0.24 | 0.023869 | 0.07952 | 0.30881
-0.23 | 0.032485 | 0.1082 | 0.42122
-0.22 | 0.044356 | 0.14686 | 0.5678
-0.21 | 0.06134 | 0.19947 | 0.7696
-0.2 | 0.08334 | 0.26903 | 1.0299
-0.19 | 0.11228 | 0.36309 | 1.3824
-0.18 | 0.15257 | 0.48799 | 1.8331
-0.17 | 0.20567 | 0.6582 | 2.4432
-0.16 | 0.27656 | 0.8725 | 3.1896
-0.15 | 0.37055 | 1.1641 | 4.1521
-0.14 | 0.49645 | 1.543 | 5.396
-0.13 | 0.6663 | 2.029 | 6.91
-0.12 | 0.8843 | 2.6616 | 8.724
-0.11 | 1.1683 | 3.4478 | 10.958
-0.1 | 1.539 | 4.4598 | 13.56
-0.09 | 2.0178 | 5.732 | 16.597
-0.08 | 2.6155 | 7.252 | 20.168
-0.07 | 3.3826 | 9.125 | 24.04
-0.06 | 4.3217 | 11.348 | 28.541
-0.05 | 5.4841 | 14.057 | 33.522
-0.04 | 6.864 | 17.092 | 38.85
-0.03 | 8.518 | 20.67 | 44.811
-0.02 | 10.51 | 24.722 | 50.989
-0.01 | 12.791 | 29.228 | 57.76
0 | 15.426 | 34.316 | 65.02
0.01 | 18.344 | 39.708 | 72.61
0.02 | 21.596 | 45.637 | 80.57
0.03 | 25.188 | 52.1 | 88.77
0.04 | 29.021 | 58.88 | 97.45
0.05 | 33.134 | 65.97 | 106.35
0.06 | 37.399 | 73.6 | 115.55
0.07 | 41.978 | 81.6 | 125.14
0.08 | 46.599 | 89.78 | 134.64
0.09 | 51.309 | 98.33 | 144.66
0.1 | 56.13 | 107.19 | 154.69
0.11 | 60.81 | 116.11 | 165
0.12 | 65.68 | 125.38 | 175.63
0.13 | 70.37 | 134.96 | 186.09
0.14 | 74.98 | 144.6 | 196.78
0.15 | 79.4 | 154.41 | 207.62
0.16 | 83.9 | 164.59 | 218.67
0.17 | 88.13 | 174.47 | 229.52
0.18 | 92.26 | 184.77 | 240.71
0.19 | 96.06 | 195.09 | 251.8
0.2 | 99.67 | 205.5 | 263.03
0.21 | 103.27 | 216.09 | 274.53
0.22 | 106.71 | 226.49 | 285.59
0.23 | 109.85 | 237.14 | 297.07
0.24 | 112.83 | 247.74 | 308.34
0.25 | 115.57 | 258.44 | 319.74
0.26 | 118.09 | 268.94 | 331.06
0.27 | 120.74 | 279.67 | 342.23
0.28 | 123.02 | 290.24 | 353.57
0.29 | 125.23 | 300.78 | 364.87
0.3 | 127.39 | 311.49 | 376.21
0.31 | 129.13 | 321.78 | 387.19
0.32 | 130.99 | 332.29 | 398.35
0.33 | 132.61 | 342.75 | 409.44
0.34 | 134.28 | 352.98 | 420.48
0.35 | 135.79 | 363.18 | 431.39
0.36 | 137.23 | 373.21 | 442
0.37 | 138.39 | 383.31 | 452.82
0.38 | 139.72 | 393.16 | 463.46
0.39 | 140.96 | 402.85 | 473.89
0.4 | 141.86 | 412.34 | 484.29
0.41 | 143.12 | 421.75 | 494.4
0.42 | 143.94 | 431.16 | 504.63
0.43 | 144.84 | 440.25 | 514.61
0.44 | 145.83 | 449.14 | 524.47
0.45 | 146.43 | 457.66 | 534.05
0.46 | 147.29 | 466.3 | 543.7
0.47 | 148.01 | 474.58 | 553
0.48 | 148.78 | 482.62 | 562.23
0.49 | 149.41 | 490.37 | 570.9
0.5 | 150 | 497.84 | 579.8

## Tranconductance (mS-mm)
VGS (V) | VDS = 0.100 V | VDS = 0.500 V | VDS = 0.900 V
-0.75 | -0.00363 | -0.01204 | -0.0475
-0.74 | -0.00372 | -0.013045 | -0.04725
-0.73 | -0.00363 | -0.01246 | -0.0371
-0.72 | -0.00362 | -0.0132 | -0.03225
-0.71 | -0.00357 | -0.01369 | -0.03995
-0.7 | -0.00351 | -0.01234 | -0.04005
-0.69 | -0.003095 | -0.01163 | -0.0328
-0.68 | -0.002695 | -0.01065 | -0.034
-0.67 | -0.00278 | -0.01092 | -0.03325
-0.66 | -0.002735 | -0.011425 | -0.0287
-0.65 | -0.00267 | -0.0108 | -0.03525
-0.64 | -0.002479 | -0.01007 | -0.03215
-0.63 | -0.002299 | -0.009185 | -0.03055
-0.62 | -0.0021195 | -0.008595 | -0.0299
-0.61 | -0.002081 | -0.00936 | -0.0232
-0.6 | -0.0020335 | -0.00943 | -0.0274
-0.59 | -0.001932 | -0.009215 | -0.0274
-0.58 | -0.001956 | -0.007525 | -0.0232
-0.57 | -0.0018165 | -0.00668 | -0.0259
-0.56 | -0.0017225 | -0.007765 | -0.02605
-0.55 | -0.001659 | -0.00674 | -0.024
-0.54 | -0.0015555 | -0.006315 | -0.0217
-0.53 | -0.001493 | -0.00668 | -0.02025
-0.52 | -0.001348 | -0.00585 | -0.02045
-0.51 | -0.001262 | -0.005675 | -0.0179
-0.5 | -0.0011235 | -0.005385 | -0.0163
-0.49 | -0.001011 | -0.0045 | -0.0169
-0.48 | -0.000921 | -0.004225 | -0.016
-0.47 | -0.000734 | -0.003835 | -0.01125
-0.46 | -0.0004545 | -0.003365 | -0.0085
-0.45 | -0.000135 | -0.00179 | -0.0068
-0.44 | 0.000194 | 0.000265 | -0.0019
-0.43 | 0.000732 | 0.001445 | 0.0058
-0.42 | 0.001477 | 0.003765 | 0.01355
-0.41 | 0.0023945 | 0.007155 | 0.02605
-0.4 | 0.003611 | 0.01156 | 0.0434
-0.39 | 0.005341 | 0.01708 | 0.06315
-0.38 | 0.007752 | 0.025105 | 0.09215
-0.37 | 0.012295 | 0.037015 | 0.13635
-0.36 | 0.017199 | 0.052435 | 0.19925
-0.35 | 0.022355 | 0.07382 | 0.28385
-0.34 | 0.03079 | 0.103015 | 0.39445
-0.33 | 0.04288 | 0.14913 | 0.55075
-0.32 | 0.05916 | 0.204805 | 0.77625
-0.31 | 0.081845 | 0.27605 | 1.07035
-0.3 | 0.113075 | 0.38275 | 1.5056
-0.29 | 0.166235 | 0.5219 | 2.0458
-0.28 | 0.22773 | 0.72395 | 2.8415
-0.27 | 0.29735 | 0.9858 | 3.87
-0.26 | 0.40305 | 1.3567 | 5.26
-0.25 | 0.5511 | 1.84195 | 7.124
-0.24 | 0.7493 | 2.481 | 9.67
-0.23 | 1.02435 | 3.367 | 12.9495
-0.22 | 1.44275 | 4.5635 | 17.419
-0.21 | 1.9492 | 6.1085 | 23.105
-0.2 | 2.547 | 8.181 | 30.64
-0.19 | 3.4615 | 10.948 | 40.16
-0.18 | 4.6695 | 14.7555 | 53.04
-0.17 | 6.1995 | 19.2255 | 67.825
-0.16 | 8.244 | 25.295 | 85.445
-0.15 | 10.9945 | 33.525 | 110.32
-0.14 | 14.7875 | 43.245 | 137.895
-0.13 | 19.3925 | 55.93 | 166.4
-0.12 | 25.1 | 70.94 | 202.4
-0.11 | 32.735 | 89.91 | 241.8
-0.1 | 42.475 | 114.21 | 281.95
-0.09 | 53.825 | 139.61 | 330.4
-0.08 | 68.24 | 169.65 | 372.15
-0.07 | 85.31 | 204.8 | 418.65
-0.06 | 105.075 | 246.6 | 474.1
-0.05 | 127.115 | 287.2 | 515.45
-0.04 | 151.695 | 330.65 | 564.45
-0.03 | 182.3 | 381.5 | 606.95
-0.02 | 213.65 | 427.9 | 647.45
-0.01 | 245.8 | 479.7 | 701.55
0 | 277.65 | 524 | 742.5
0.01 | 308.5 | 566.05 | 777.5
0.02 | 342.2 | 619.6 | 808
0.03 | 371.25 | 662.15 | 844
0.04 | 397.3 | 693.5 | 879
0.05 | 418.9 | 736 | 905
0.06 | 442.2 | 781.5 | 939.5
0.07 | 460 | 809 | 954.5
0.08 | 466.55 | 836.5 | 976
0.09 | 476.55 | 870.5 | 1002.5
0.1 | 475.05 | 889 | 1017
0.11 | 477.5 | 909.5 | 1047
0.12 | 478 | 942.5 | 1054.5
0.13 | 465 | 961 | 1057.5
0.14 | 451.5 | 972.5 | 1076.5
0.15 | 446 | 999.5 | 1094.5
0.16 | 436.5 | 1003 | 1095
0.17 | 418 | 1009 | 1102
0.18 | 396.5 | 1031 | 1114
0.19 | 370.5 | 1036.5 | 1116
0.2 | 360.5 | 1050 | 1136.5
0.21 | 352 | 1049.5 | 1128
0.22 | 329 | 1052.5 | 1127
0.23 | 306 | 1062.5 | 1137.5
0.24 | 286 | 1065 | 1133.5
0.25 | 263 | 1060 | 1136
0.26 | 258.5 | 1061.5 | 1124.5
0.27 | 246.5 | 1065 | 1125.5
0.28 | 224.5 | 1055.5 | 1132
0.29 | 218.5 | 1062.5 | 1132
0.3 | 195 | 1050 | 1116
0.31 | 180 | 1040 | 1107
0.32 | 174 | 1048.5 | 1112.5
0.33 | 164.5 | 1034.5 | 1106.5
0.34 | 159 | 1021.5 | 1097.5
0.35 | 147.5 | 1011.5 | 1076
0.36 | 130 | 1006.5 | 1071.5
0.37 | 124.5 | 997.5 | 1073
0.38 | 128.5 | 977 | 1053.5
0.39 | 107 | 959 | 1041.5
0.4 | 108 | 945 | 1025.5
0.41 | 104 | 941 | 1017
0.42 | 86 | 925 | 1010.5
0.43 | 94.5 | 899 | 992
0.44 | 79.5 | 870.5 | 972
0.45 | 73 | 858 | 961.5
0.46 | 79 | 846 | 947.5
0.47 | 74.5 | 816 | 926.5
0.48 | 70 | 789.5 | 895
0.49 | 61 | 761 | 878.5
0.5 | 59 | 747 | 890