## IDS-VDS Characteristic (mA-mm)
VGS (V) | VDS = 0.100 V | VDS = 0.500 V | VDS = 0.900 V
-0.75 | 0.0009455 | 0.0042954 | 0.015446
-0.74 | 0.0008884 | 0.0041417 | 0.014901
-0.73 | 0.0008417 | 0.0040024 | 0.014382
-0.72 | 0.0008047 | 0.0038909 | 0.014029
-0.71 | 0.0007633 | 0.0037163 | 0.013537
-0.7 | 0.0007317 | 0.0035488 | 0.01308
-0.69 | 0.0007 | 0.0034288 | 0.012752
-0.68 | 0.0006724 | 0.0033244 | 0.012292
-0.67 | 0.0006356 | 0.003167 | 0.011912
-0.66 | 0.0006085 | 0.003031 | 0.011517
-0.65 | 0.0005759 | 0.0029199 | 0.011126
-0.64 | 0.0005506 | 0.0028256 | 0.010772
-0.63 | 0.0005251 | 0.0026743 | 0.010492
-0.62 | 0.00049749 | 0.0025777 | 0.010117
-0.61 | 0.00047581 | 0.0025011 | 0.009807
-0.6 | 0.00044601 | 0.0023909 | 0.009462
-0.59 | 0.00042611 | 0.0022978 | 0.009157
-0.58 | 0.00040775 | 0.0022092 | 0.008885
-0.57 | 0.00038807 | 0.0021349 | 0.008608
-0.56 | 0.00037118 | 0.0020489 | 0.008305
-0.55 | 0.00035394 | 0.0019693 | 0.007999
-0.54 | 0.00033499 | 0.0018921 | 0.007699
-0.53 | 0.00032098 | 0.0018091 | 0.007505
-0.52 | 0.0003068 | 0.0017432 | 0.007257
-0.51 | 0.00029221 | 0.0016847 | 0.007024
-0.5 | 0.00028002 | 0.0016324 | 0.006816
-0.49 | 0.00026554 | 0.0015638 | 0.006617
-0.48 | 0.00025451 | 0.0015154 | 0.006406
-0.47 | 0.00024476 | 0.0014568 | 0.006238
-0.46 | 0.00023786 | 0.0014306 | 0.006124
-0.45 | 0.00023422 | 0.0013973 | 0.006003
-0.44 | 0.00023244 | 0.0013781 | 0.00591
-0.43 | 0.00023391 | 0.0013786 | 0.005908
-0.42 | 0.00024399 | 0.0013943 | 0.005933
-0.41 | 0.00025916 | 0.0014334 | 0.006088
-0.4 | 0.00028656 | 0.0015054 | 0.006344
-0.39 | 0.00032604 | 0.0016276 | 0.006764
-0.38 | 0.00038586 | 0.0018244 | 0.007445
-0.37 | 0.00047104 | 0.0021134 | 0.008487
-0.36 | 0.0006049 | 0.0025188 | 0.009991
-0.35 | 0.0007784 | 0.003094 | 0.012134
-0.34 | 0.0010253 | 0.0039093 | 0.015306
-0.33 | 0.0013603 | 0.0050343 | 0.019605
-0.32 | 0.0018309 | 0.00672 | 0.025795
-0.31 | 0.0024786 | 0.008906 | 0.034168
-0.3 | 0.0033754 | 0.011998 | 0.045944
-0.29 | 0.0046272 | 0.01622 | 0.06301
-0.28 | 0.006635 | 0.022008 | 0.08538
-0.27 | 0.009072 | 0.030068 | 0.11629
-0.26 | 0.012322 | 0.040782 | 0.15931
-0.25 | 0.016891 | 0.055884 | 0.21658
-0.24 | 0.023035 | 0.07709 | 0.29509
-0.23 | 0.031532 | 0.10476 | 0.40121
-0.22 | 0.042882 | 0.14112 | 0.54416
-0.21 | 0.05876 | 0.19261 | 0.7377
-0.2 | 0.0799 | 0.26004 | 0.9879
-0.19 | 0.10829 | 0.35113 | 1.3252
-0.18 | 0.14682 | 0.47384 | 1.776
-0.17 | 0.19819 | 0.6363 | 2.3469
-0.16 | 0.26655 | 0.848 | 3.098
-0.15 | 0.35821 | 1.1246 | 4.029
-0.14 | 0.48169 | 1.4958 | 5.2063
-0.13 | 0.648 | 1.9763 | 6.687
-0.12 | 0.8624 | 2.583 | 8.47
-0.11 | 1.1421 | 3.3432 | 10.646
-0.1 | 1.5021 | 4.3254 | 13.197
-0.09 | 1.9784 | 5.5572 | 16.072
-0.08 | 2.5666 | 7.085 | 19.478
-0.07 | 3.3108 | 8.885 | 23.37
-0.06 | 4.2395 | 11.023 | 27.663
-0.05 | 5.3713 | 13.661 | 32.486
-0.04 | 6.741 | 16.669 | 37.635
-0.03 | 8.386 | 20.133 | 43.274
-0.02 | 10.318 | 24.051 | 49.317
-0.01 | 12.574 | 28.406 | 55.826
0 | 15.157 | 33.299 | 62.8
0.01 | 18.031 | 38.646 | 70.03
0.02 | 21.168 | 44.3 | 77.56
0.03 | 24.696 | 50.443 | 85.57
0.04 | 28.412 | 57.04 | 93.8
0.05 | 32.396 | 64.03 | 102.28
0.06 | 36.589 | 71.09 | 110.98
0.07 | 40.973 | 78.76 | 120.14
0.08 | 45.446 | 86.65 | 129.41
0.09 | 49.959 | 94.81 | 138.73
0.1 | 54.562 | 103.26 | 148.47
0.11 | 59.08 | 111.84 | 158.09
0.12 | 63.69 | 120.82 | 168.16
0.13 | 68.2 | 129.85 | 178.28
0.14 | 72.67 | 139.08 | 188.51
0.15 | 77 | 148.39 | 198.79
0.16 | 81.14 | 157.99 | 209.21
0.17 | 85.05 | 167.65 | 219.79
0.18 | 88.87 | 177.39 | 230.33
0.19 | 92.59 | 187.22 | 240.99
0.2 | 96.17 | 197.04 | 251.63
0.21 | 99.58 | 207.29 | 262.53
0.22 | 102.64 | 217.33 | 273.23
0.23 | 105.51 | 227.39 | 284.05
0.24 | 108.1 | 237.6 | 294.99
0.25 | 110.89 | 247.66 | 305.73
0.26 | 113.37 | 257.86 | 316.67
0.27 | 115.79 | 268.01 | 327.52
0.28 | 117.91 | 278.2 | 338.2
0.29 | 119.87 | 288.24 | 349.14
0.3 | 121.7 | 298.44 | 359.97
0.31 | 123.44 | 308.53 | 370.73
0.32 | 125.19 | 318.51 | 381.54
0.33 | 126.95 | 328.55 | 392.16
0.34 | 128.42 | 338.32 | 402.63
0.35 | 129.54 | 348.19 | 413.3
0.36 | 130.8 | 357.93 | 423.82
0.37 | 132.16 | 367.58 | 434.3
0.38 | 133.33 | 377.24 | 444.68
0.39 | 134.5 | 386.42 | 454.73
0.4 | 135.16 | 395.78 | 464.99
0.41 | 136.21 | 404.91 | 475.05
0.42 | 137.33 | 414.01 | 485.06
0.43 | 138.07 | 422.87 | 494.88
0.44 | 138.72 | 431.49 | 504.49
0.45 | 139.43 | 440.04 | 514.13
0.46 | 140.2 | 448.39 | 523.63
0.47 | 141.1 | 456.44 | 532.91
0.48 | 141.8 | 464.31 | 542
0.49 | 141.96 | 471.98 | 551.06
0.5 | 142.85 | 479.47 | 559.87

## Tranconductance (mS-mm)
VGS (V) | VDS = 0.100 V | VDS = 0.500 V | VDS = 0.900 V
-0.75 | -0.00571 | -0.01537 | -0.0545
-0.74 | -0.00519 | -0.01465 | -0.0532
-0.73 | -0.004185 | -0.01254 | -0.0436
-0.72 | -0.00392 | -0.014305 | -0.04225
-0.71 | -0.00365 | -0.017105 | -0.04745
-0.7 | -0.003165 | -0.014375 | -0.03925
-0.69 | -0.002965 | -0.01122 | -0.0394
-0.68 | -0.00322 | -0.01309 | -0.042
-0.67 | -0.003195 | -0.01467 | -0.03875
-0.66 | -0.002985 | -0.012355 | -0.0393
-0.65 | -0.002895 | -0.01027 | -0.03725
-0.64 | -0.00254 | -0.01228 | -0.0317
-0.63 | -0.0026555 | -0.012395 | -0.03275
-0.62 | -0.0024645 | -0.00866 | -0.03425
-0.61 | -0.002574 | -0.00934 | -0.03275
-0.6 | -0.002485 | -0.010165 | -0.0325
-0.59 | -0.001913 | -0.009085 | -0.02885
-0.58 | -0.001902 | -0.008145 | -0.02745
-0.57 | -0.0018285 | -0.008015 | -0.029
-0.56 | -0.0017065 | -0.00828 | -0.03045
-0.55 | -0.0018095 | -0.00784 | -0.0303
-0.54 | -0.001648 | -0.00801 | -0.0247
-0.53 | -0.0014095 | -0.007445 | -0.0221
-0.52 | -0.0014385 | -0.00622 | -0.02405
-0.51 | -0.001339 | -0.00554 | -0.02205
-0.5 | -0.0013335 | -0.006045 | -0.02035
-0.49 | -0.0012755 | -0.00585 | -0.0205
-0.48 | -0.001039 | -0.00535 | -0.01895
-0.47 | -0.0008325 | -0.00424 | -0.0141
-0.46 | -0.000527 | -0.002975 | -0.01175
-0.45 | -0.000271 | -0.002625 | -0.0107
-0.44 | -1.55e-05 | -0.000935 | -0.00475
-0.43 | 0.0005775 | 0.00081 | 0.00115
-0.42 | 0.0012625 | 0.00274 | 0.009
-0.41 | 0.0021285 | 0.005555 | 0.02055
-0.4 | 0.003344 | 0.00971 | 0.0338
-0.39 | 0.004965 | 0.01595 | 0.05505
-0.38 | 0.00725 | 0.02429 | 0.08615
-0.37 | 0.010952 | 0.03472 | 0.1273
-0.36 | 0.015368 | 0.04903 | 0.18235
-0.35 | 0.02102 | 0.069525 | 0.26575
-0.34 | 0.029095 | 0.097015 | 0.37355
-0.33 | 0.04028 | 0.140535 | 0.52445
-0.32 | 0.055915 | 0.193585 | 0.72815
-0.31 | 0.077225 | 0.2639 | 1.00745
-0.3 | 0.10743 | 0.3657 | 1.4421
-0.29 | 0.16298 | 0.5005 | 1.9718
-0.28 | 0.22224 | 0.6924 | 2.664
-0.27 | 0.28435 | 0.9387 | 3.6965
-0.26 | 0.39095 | 1.2908 | 5.0145
-0.25 | 0.53565 | 1.8154 | 6.789
-0.24 | 0.73205 | 2.4438 | 9.2315
-0.23 | 0.99235 | 3.2015 | 12.4535
-0.22 | 1.3614 | 4.3925 | 16.8245
-0.21 | 1.8509 | 5.946 | 22.187
-0.2 | 2.4765 | 7.926 | 29.375
-0.19 | 3.346 | 10.69 | 39.405
-0.18 | 4.495 | 14.2585 | 51.085
-0.17 | 5.9865 | 18.708 | 66.1
-0.16 | 8.001 | 24.415 | 84.105
-0.15 | 10.757 | 32.39 | 105.415
-0.14 | 14.4895 | 42.585 | 132.9
-0.13 | 19.0355 | 54.36 | 163.185
-0.12 | 24.705 | 68.345 | 197.95
-0.11 | 31.985 | 87.12 | 236.35
-0.1 | 41.815 | 110.7 | 271.3
-0.09 | 53.225 | 137.98 | 314.05
-0.08 | 66.62 | 166.39 | 364.9
-0.07 | 83.645 | 196.9 | 409.25
-0.06 | 103.025 | 238.8 | 455.8
-0.05 | 125.075 | 282.3 | 498.6
-0.04 | 150.735 | 323.6 | 539.4
-0.03 | 178.85 | 369.1 | 584.1
-0.02 | 209.4 | 413.65 | 627.6
-0.01 | 241.95 | 462.4 | 674.15
0 | 272.85 | 512 | 710.2
0.01 | 300.55 | 550.05 | 738
0.02 | 333.25 | 589.85 | 777
0.03 | 362.2 | 637 | 812
0.04 | 385 | 679.35 | 835.5
0.05 | 408.85 | 702.5 | 859
0.06 | 428.85 | 736.5 | 893
0.07 | 442.85 | 778 | 921.5
0.08 | 449.3 | 802.5 | 929.5
0.09 | 455.8 | 830.5 | 953
0.1 | 456.05 | 851.5 | 968
0.11 | 456.4 | 878 | 984.5
0.12 | 456 | 900.5 | 1009.5
0.13 | 449 | 913 | 1017.5
0.14 | 440 | 927 | 1025.5
0.15 | 423.5 | 945.5 | 1035
0.16 | 402.5 | 963 | 1050
0.17 | 386.5 | 970 | 1056
0.18 | 377 | 978.5 | 1060
0.19 | 365 | 982.5 | 1065
0.2 | 349.5 | 1003.5 | 1077
0.21 | 323.5 | 1014.5 | 1080
0.22 | 296.5 | 1005 | 1076
0.23 | 273 | 1013.5 | 1088
0.24 | 269 | 1013.5 | 1084
0.25 | 263.5 | 1013 | 1084
0.26 | 245 | 1017.5 | 1089.5
0.27 | 227 | 1017 | 1076.5
0.28 | 204 | 1011.5 | 1081
0.29 | 189.5 | 1012 | 1088.5
0.3 | 178.5 | 1014.5 | 1079.5
0.31 | 174.5 | 1003.5 | 1078.5
0.32 | 175.5 | 1001 | 1071.5
0.33 | 161.5 | 990.5 | 1054.5
0.34 | 129.5 | 982 | 1057
0.35 | 119 | 980.5 | 1059.5
0.36 | 131 | 969.5 | 1050
0.37 | 126.5 | 965.5 | 1043
0.38 | 117 | 942 | 1021.5
0.39 | 91.5 | 927 | 1015.5
0.4 | 85.5 | 924.5 | 1016
0.41 | 108.5 | 911.5 | 1003.5
0.42 | 93 | 898 | 991.5
0.43 | 69.5 | 874 | 971.5
0.44 | 68 | 858.5 | 962.5
0.45 | 74 | 845 | 957
0.46 | 83.5 | 820 | 939
0.47 | 80 | 796 | 918.5
0.48 | 43 | 777 | 907.5
0.49 | 52.5 | 758 | 893.5
0.5 | 89 | 749 | 881