## IDS-VDS Characteristic (mA-mm)
VGS (V) | VDS = 0.100 V | VDS = 0.500 V | VDS = 0.900 V
-0.75 | 0.0007856 | 0.0036492 | 0.012873
-0.74 | 0.0007542 | 0.0034901 | 0.01249
-0.73 | 0.0007141 | 0.0033416 | 0.012171
-0.72 | 0.0006761 | 0.003248 | 0.011711
-0.71 | 0.0006497 | 0.0031386 | 0.011349
-0.7 | 0.0006077 | 0.003033 | 0.010969
-0.69 | 0.0005823 | 0.0028697 | 0.010635
-0.68 | 0.0005515 | 0.0027726 | 0.010269
-0.67 | 0.0005333 | 0.0026613 | 0.009946
-0.66 | 0.0005107 | 0.0025801 | 0.009635
-0.65 | 0.00048193 | 0.002473 | 0.009348
-0.64 | 0.00045886 | 0.0023576 | 0.009019
-0.63 | 0.00043829 | 0.0022822 | 0.008753
-0.62 | 0.00041229 | 0.0021888 | 0.008451
-0.61 | 0.0003915 | 0.0021 | 0.008141
-0.6 | 0.00037222 | 0.002025 | 0.00787
-0.59 | 0.00035425 | 0.0019495 | 0.007667
-0.58 | 0.00034018 | 0.0018824 | 0.007427
-0.57 | 0.00032178 | 0.0018038 | 0.007141
-0.56 | 0.00030886 | 0.001737 | 0.006896
-0.55 | 0.00029221 | 0.0016613 | 0.006659
-0.54 | 0.00027531 | 0.0016047 | 0.006436
-0.53 | 0.00026771 | 0.0015502 | 0.006222
-0.52 | 0.00024964 | 0.0014684 | 0.006066
-0.51 | 0.00023941 | 0.001422 | 0.005877
-0.5 | 0.00022959 | 0.0013708 | 0.005668
-0.49 | 0.00021822 | 0.0013157 | 0.005514
-0.48 | 0.00020999 | 0.0012824 | 0.005377
-0.47 | 0.00020407 | 0.0012368 | 0.005224
-0.46 | 0.00019923 | 0.0012023 | 0.0051
-0.45 | 0.00019512 | 0.0011752 | 0.005009
-0.44 | 0.00019613 | 0.001163 | 0.0049775
-0.43 | 0.00020073 | 0.0011748 | 0.0049713
-0.42 | 0.00020934 | 0.001193 | 0.0050367
-0.41 | 0.00022721 | 0.0012479 | 0.00521
-0.4 | 0.00025347 | 0.0013187 | 0.0055148
-0.39 | 0.00029456 | 0.0014511 | 0.005997
-0.38 | 0.00035366 | 0.0016407 | 0.006653
-0.37 | 0.00043748 | 0.0019256 | 0.007691
-0.36 | 0.00055577 | 0.0023144 | 0.009188
-0.35 | 0.0007632 | 0.0028724 | 0.01132
-0.34 | 0.0010064 | 0.0036837 | 0.01425
-0.33 | 0.0013369 | 0.0047825 | 0.018586
-0.32 | 0.001805 | 0.006438 | 0.024527
-0.31 | 0.0024405 | 0.00853 | 0.032913
-0.3 | 0.0033413 | 0.011533 | 0.044215
-0.29 | 0.0045574 | 0.015646 | 0.06061
-0.28 | 0.006448 | 0.021261 | 0.08304
-0.27 | 0.008791 | 0.028956 | 0.1126
-0.26 | 0.012009 | 0.03961 | 0.15449
-0.25 | 0.016377 | 0.054057 | 0.21053
-0.24 | 0.022397 | 0.07475 | 0.28668
-0.23 | 0.030598 | 0.10103 | 0.39184
-0.22 | 0.041635 | 0.13788 | 0.52816
-0.21 | 0.056762 | 0.18659 | 0.714
-0.2 | 0.07884 | 0.25352 | 0.9597
-0.19 | 0.10671 | 0.34144 | 1.2933
-0.18 | 0.14394 | 0.4604 | 1.7298
-0.17 | 0.19466 | 0.6182 | 2.2995
-0.16 | 0.26267 | 0.8262 | 3.0135
-0.15 | 0.35254 | 1.0982 | 3.948
-0.14 | 0.47433 | 1.4604 | 5.1217
-0.13 | 0.633 | 1.9293 | 6.616
-0.12 | 0.8447 | 2.5239 | 8.354
-0.11 | 1.1142 | 3.291 | 10.512
-0.1 | 1.4745 | 4.2609 | 13.097
-0.09 | 1.9328 | 5.4885 | 16.131
-0.08 | 2.5172 | 7.012 | 19.63
-0.07 | 3.2571 | 8.801 | 23.513
-0.06 | 4.1776 | 11.009 | 27.976
-0.05 | 5.3258 | 13.648 | 32.911
-0.04 | 6.659 | 16.711 | 38.312
-0.03 | 8.336 | 20.256 | 44.18
-0.02 | 10.274 | 24.22 | 50.512
-0.01 | 12.574 | 28.785 | 57.43
0 | 15.203 | 33.897 | 64.66
0.01 | 18.154 | 39.373 | 72.33
0.02 | 21.376 | 45.222 | 80.31
0.03 | 25.028 | 51.848 | 88.79
0.04 | 28.881 | 58.56 | 97.65
0.05 | 33.012 | 65.92 | 106.55
0.06 | 37.383 | 73.58 | 115.99
0.07 | 41.957 | 81.7 | 125.69
0.08 | 46.696 | 90.1 | 135.52
0.09 | 51.524 | 98.68 | 145.53
0.1 | 56.383 | 107.63 | 155.86
0.11 | 61.21 | 116.9 | 166.37
0.12 | 66.12 | 126.41 | 177.12
0.13 | 70.99 | 136.09 | 187.93
0.14 | 75.68 | 145.81 | 198.68
0.15 | 80.32 | 155.86 | 209.77
0.16 | 84.86 | 166.13 | 221.05
0.17 | 89.26 | 176.43 | 232.31
0.18 | 93.4 | 186.82 | 243.62
0.19 | 97.43 | 197.35 | 254.79
0.2 | 101.15 | 207.99 | 266.39
0.21 | 104.82 | 218.75 | 277.98
0.22 | 108.21 | 229.55 | 289.44
0.23 | 111.64 | 240.09 | 300.94
0.24 | 114.65 | 251.02 | 312.45
0.25 | 117.51 | 262.03 | 324.12
0.26 | 120.19 | 272.83 | 335.63
0.27 | 122.74 | 283.69 | 347.14
0.28 | 125.3 | 294.33 | 358.43
0.29 | 127.53 | 305.12 | 370.01
0.3 | 129.68 | 316.03 | 381.53
0.31 | 131.61 | 326.72 | 392.83
0.32 | 133.33 | 337.24 | 404.17
0.33 | 135.29 | 347.87 | 415.3
0.34 | 136.91 | 358.31 | 426.4
0.35 | 138.41 | 368.67 | 437.53
0.36 | 139.78 | 379.01 | 448.46
0.37 | 141.23 | 389.01 | 459.32
0.38 | 142.54 | 399.09 | 469.99
0.39 | 143.84 | 408.98 | 480.6
0.4 | 144.86 | 418.64 | 491.09
0.41 | 145.89 | 428.31 | 501.43
0.42 | 147.09 | 437.61 | 511.61
0.43 | 148.07 | 446.9 | 521.67
0.44 | 148.84 | 455.87 | 531.62
0.45 | 149.61 | 464.59 | 541.34
0.46 | 150.27 | 473.26 | 551.05
0.47 | 151.32 | 481.5 | 560.19
0.48 | 152.02 | 489.59 | 569.47
0.49 | 152.62 | 497.48 | 578.2
0.5 | 153.23 | 505.11 | 587

## Tranconductance (mS-mm)
VGS (V) | VDS = 0.100 V | VDS = 0.500 V | VDS = 0.900 V
-0.75 | -0.00314 | -0.01591 | -0.0383
-0.74 | -0.003575 | -0.01538 | -0.0351
-0.73 | -0.003905 | -0.012105 | -0.03895
-0.72 | -0.00322 | -0.01015 | -0.0411
-0.71 | -0.00342 | -0.01075 | -0.0371
-0.7 | -0.00337 | -0.013445 | -0.0357
-0.69 | -0.00281 | -0.01302 | -0.035
-0.68 | -0.00245 | -0.01042 | -0.03445
-0.67 | -0.00204 | -0.009625 | -0.0317
-0.66 | -0.0025685 | -0.009415 | -0.0299
-0.65 | -0.002592 | -0.011125 | -0.0308
-0.64 | -0.002182 | -0.00954 | -0.02975
-0.63 | -0.0023285 | -0.00844 | -0.0284
-0.62 | -0.0023395 | -0.00911 | -0.0306
-0.61 | -0.0020035 | -0.00819 | -0.02905
-0.6 | -0.0018625 | -0.007525 | -0.0237
-0.59 | -0.001602 | -0.00713 | -0.02215
-0.58 | -0.0016235 | -0.007285 | -0.0263
-0.57 | -0.001566 | -0.00727 | -0.02655
-0.56 | -0.0014785 | -0.007125 | -0.0241
-0.55 | -0.0016775 | -0.006615 | -0.023
-0.54 | -0.001225 | -0.005555 | -0.02185
-0.53 | -0.0012835 | -0.006815 | -0.0185
-0.52 | -0.001415 | -0.00641 | -0.01725
-0.51 | -0.0010025 | -0.00488 | -0.0199
-0.5 | -0.0010595 | -0.005315 | -0.01815
-0.49 | -0.00098 | -0.00442 | -0.01455
-0.48 | -0.0007075 | -0.003945 | -0.0145
-0.47 | -0.000538 | -0.004005 | -0.01385
-0.46 | -0.0004475 | -0.00308 | -0.01075
-0.45 | -0.000155 | -0.001965 | -0.006125
-0.44 | 0.0002805 | -2e-05 | -0.001885
-0.43 | 0.0006605 | 0.0015 | 0.00296
-0.42 | 0.001324 | 0.003655 | 0.011935
-0.41 | 0.0022065 | 0.006285 | 0.023905
-0.4 | 0.0033675 | 0.01016 | 0.03935
-0.39 | 0.0050095 | 0.0161 | 0.05691
-0.38 | 0.007146 | 0.023725 | 0.0847
-0.37 | 0.0101055 | 0.033685 | 0.12675
-0.36 | 0.016286 | 0.04734 | 0.18145
-0.35 | 0.0225315 | 0.068465 | 0.2531
-0.34 | 0.028685 | 0.095505 | 0.3633
-0.33 | 0.03993 | 0.137715 | 0.51385
-0.32 | 0.05518 | 0.187375 | 0.71635
-0.31 | 0.076815 | 0.25475 | 0.9844
-0.3 | 0.105845 | 0.3558 | 1.38485
-0.29 | 0.155335 | 0.4864 | 1.94125
-0.28 | 0.21168 | 0.6655 | 2.5995
-0.27 | 0.27805 | 0.91745 | 3.5725
-0.26 | 0.3793 | 1.25505 | 4.8965
-0.25 | 0.5194 | 1.757 | 6.6095
-0.24 | 0.71105 | 2.34865 | 9.0655
-0.23 | 0.9619 | 3.1565 | 12.074
-0.22 | 1.3082 | 4.278 | 16.108
-0.21 | 1.86025 | 5.782 | 21.577
-0.2 | 2.4974 | 7.7425 | 28.965
-0.19 | 3.255 | 10.344 | 38.505
-0.18 | 4.3975 | 13.838 | 50.31
-0.17 | 5.9365 | 18.29 | 64.185
-0.16 | 7.894 | 24 | 82.425
-0.15 | 10.583 | 31.71 | 105.41
-0.14 | 14.023 | 41.555 | 133.4
-0.13 | 18.5185 | 53.175 | 161.615
-0.12 | 24.06 | 68.085 | 194.8
-0.11 | 31.49 | 86.85 | 237.15
-0.1 | 40.93 | 109.875 | 280.95
-0.09 | 52.135 | 137.555 | 326.65
-0.08 | 66.215 | 165.625 | 369.1
-0.07 | 83.02 | 199.85 | 417.3
-0.06 | 103.435 | 242.35 | 469.9
-0.05 | 124.07 | 285.1 | 516.8
-0.04 | 150.51 | 330.4 | 563.45
-0.03 | 180.75 | 375.45 | 610
-0.02 | 211.9 | 426.45 | 662.5
-0.01 | 246.45 | 483.85 | 707.4
0 | 279 | 529.4 | 745
0.01 | 308.65 | 566.25 | 782.5
0.02 | 343.7 | 623.75 | 823
0.03 | 375.25 | 666.9 | 867
0.04 | 399.2 | 703.6 | 888
0.05 | 425.1 | 751 | 917
0.06 | 447.25 | 789 | 957
0.07 | 465.65 | 826 | 976.5
0.08 | 478.35 | 849 | 992
0.09 | 484.35 | 876.5 | 1017
0.1 | 484.3 | 911 | 1042
0.11 | 486.85 | 939 | 1063
0.12 | 489 | 959.5 | 1078
0.13 | 478 | 970 | 1078
0.14 | 466.5 | 988.5 | 1092
0.15 | 459 | 1016 | 1118.5
0.16 | 447 | 1028.5 | 1127
0.17 | 427 | 1034.5 | 1128.5
0.18 | 408.5 | 1046 | 1124
0.19 | 387.5 | 1058.5 | 1138.5
0.2 | 369.5 | 1070 | 1159.5
0.21 | 353 | 1078 | 1152.5
0.22 | 341 | 1067 | 1148
0.23 | 322 | 1073.5 | 1150.5
0.24 | 293.5 | 1097 | 1159
0.25 | 277 | 1090.5 | 1159
0.26 | 261.5 | 1083 | 1151
0.27 | 255.5 | 1075 | 1140
0.28 | 239.5 | 1071.5 | 1143.5
0.29 | 219 | 1085 | 1155
0.3 | 204 | 1080 | 1141
0.31 | 182.5 | 1060.5 | 1132
0.32 | 184 | 1057.5 | 1123.5
0.33 | 179 | 1053.5 | 1111.5
0.34 | 156 | 1040 | 1111.5
0.35 | 143.5 | 1035 | 1103
0.36 | 141 | 1017 | 1089.5
0.37 | 138 | 1004 | 1076.5
0.38 | 130.5 | 998.5 | 1064
0.39 | 116 | 977.5 | 1055
0.4 | 102.5 | 966.5 | 1041.5
0.41 | 111.5 | 948.5 | 1026
0.42 | 109 | 929.5 | 1012
0.43 | 87.5 | 913 | 1000.5
0.44 | 77 | 884.5 | 983.5
0.45 | 71.5 | 869.5 | 971.5
0.46 | 85.5 | 845.5 | 942.5
0.47 | 87.5 | 816.5 | 921
0.48 | 65 | 799 | 900.5
0.49 | 60.5 | 776 | 876.5
0.5 | 61 | 763 | 880