## IDS-VDS Characteristic (mA-mm)
VGS (V) | VDS = 0.100 V | VDS = 0.500 V | VDS = 0.900 V
-0.75 | 0.0010582 | 0.0047006 | 0.016679
-0.74 | 0.0010084 | 0.0045318 | 0.016158
-0.73 | 0.0009591 | 0.0043517 | 0.015584
-0.72 | 0.0009055 | 0.004193 | 0.015172
-0.71 | 0.0008631 | 0.0040349 | 0.014678
-0.7 | 0.0008228 | 0.0038854 | 0.014212
-0.69 | 0.000794 | 0.0037517 | 0.013849
-0.68 | 0.0007492 | 0.0036087 | 0.013417
-0.67 | 0.0007206 | 0.0034818 | 0.012958
-0.66 | 0.0006819 | 0.0033373 | 0.012575
-0.65 | 0.0006472 | 0.0031986 | 0.012221
-0.64 | 0.000623 | 0.0030991 | 0.011722
-0.63 | 0.0005935 | 0.0029507 | 0.011334
-0.62 | 0.0005602 | 0.0028776 | 0.010978
-0.61 | 0.0005408 | 0.0027571 | 0.01064
-0.6 | 0.0005081 | 0.0026501 | 0.01034
-0.59 | 0.00048248 | 0.0025371 | 0.00995
-0.58 | 0.00045896 | 0.0024409 | 0.009641
-0.57 | 0.00043595 | 0.002356 | 0.0094
-0.56 | 0.00041943 | 0.0022598 | 0.00904
-0.55 | 0.00039585 | 0.0021731 | 0.008717
-0.54 | 0.00037871 | 0.0020996 | 0.008392
-0.53 | 0.00036163 | 0.0020056 | 0.008189
-0.52 | 0.0003426 | 0.0019226 | 0.007896
-0.51 | 0.00032391 | 0.0018537 | 0.007645
-0.5 | 0.00030907 | 0.0017938 | 0.007405
-0.49 | 0.00029481 | 0.0017303 | 0.007123
-0.48 | 0.00028264 | 0.001663 | 0.006979
-0.47 | 0.00027114 | 0.0016221 | 0.006732
-0.46 | 0.00026002 | 0.0015691 | 0.006585
-0.45 | 0.00025531 | 0.001532 | 0.006416
-0.44 | 0.00025222 | 0.0015095 | 0.006344
-0.43 | 0.00025409 | 0.0014902 | 0.006273
-0.42 | 0.00025968 | 0.0014987 | 0.006281
-0.41 | 0.00027066 | 0.0015274 | 0.006398
-0.4 | 0.00029347 | 0.0015882 | 0.006566
-0.39 | 0.00032872 | 0.0016847 | 0.006951
-0.38 | 0.00038069 | 0.0018497 | 0.007557
-0.37 | 0.00045804 | 0.0020972 | 0.008437
-0.36 | 0.00056857 | 0.0024538 | 0.009722
-0.35 | 0.0007636 | 0.0029667 | 0.011631
-0.34 | 0.0009891 | 0.0036928 | 0.014314
-0.33 | 0.0013063 | 0.0047242 | 0.018177
-0.32 | 0.0017411 | 0.006257 | 0.023577
-0.31 | 0.0023552 | 0.008208 | 0.031168
-0.3 | 0.0031965 | 0.011021 | 0.041636
-0.29 | 0.0043614 | 0.014839 | 0.056477
-0.28 | 0.006163 | 0.020174 | 0.07677
-0.27 | 0.008424 | 0.027362 | 0.10444
-0.26 | 0.011461 | 0.037446 | 0.14287
-0.25 | 0.015659 | 0.051098 | 0.19586
-0.24 | 0.021338 | 0.07038 | 0.26611
-0.23 | 0.029248 | 0.09548 | 0.36496
-0.22 | 0.039874 | 0.13017 | 0.4922
-0.21 | 0.054333 | 0.17663 | 0.669
-0.2 | 0.07555 | 0.23941 | 0.8978
-0.19 | 0.10231 | 0.32173 | 1.211
-0.18 | 0.13893 | 0.4361 | 1.6214
-0.17 | 0.18786 | 0.5876 | 2.1508
-0.16 | 0.25276 | 0.7837 | 2.8273
-0.15 | 0.34057 | 1.0473 | 3.7031
-0.14 | 0.45659 | 1.3879 | 4.8231
-0.13 | 0.612 | 1.8441 | 6.213
-0.12 | 0.8127 | 2.3984 | 7.859
-0.11 | 1.0789 | 3.1401 | 9.894
-0.1 | 1.425 | 4.0647 | 12.275
-0.09 | 1.8726 | 5.2278 | 15.146
-0.08 | 2.4413 | 6.667 | 18.336
-0.07 | 3.1539 | 8.37 | 21.994
-0.06 | 4.0451 | 10.48 | 26.118
-0.05 | 5.1449 | 12.921 | 30.721
-0.04 | 6.438 | 15.846 | 35.717
-0.03 | 8.014 | 19.136 | 41.121
-0.02 | 9.905 | 22.902 | 47
-0.01 | 12.051 | 27.124 | 53.25
0 | 14.56 | 31.791 | 60.03
0.01 | 17.366 | 36.998 | 67.04
0.02 | 20.406 | 42.431 | 74.29
0.03 | 23.846 | 48.433 | 82.04
0.04 | 27.461 | 54.761 | 89.98
0.05 | 31.354 | 61.39 | 98.23
0.06 | 35.417 | 68.52 | 106.77
0.07 | 39.718 | 75.85 | 115.57
0.08 | 44.076 | 83.54 | 124.44
0.09 | 48.539 | 91.44 | 133.61
0.1 | 53.042 | 99.63 | 143.01
0.11 | 57.48 | 108.01 | 152.52
0.12 | 62.01 | 116.73 | 162.35
0.13 | 66.42 | 125.42 | 171.98
0.14 | 70.73 | 134.45 | 181.98
0.15 | 74.88 | 143.58 | 191.97
0.16 | 79.01 | 152.95 | 202.24
0.17 | 82.9 | 162.39 | 212.51
0.18 | 86.69 | 171.62 | 222.74
0.19 | 90.24 | 181.32 | 233.12
0.2 | 93.65 | 191 | 243.61
0.21 | 96.86 | 200.82 | 254.23
0.22 | 99.9 | 210.69 | 264.65
0.23 | 102.9 | 220.44 | 275.27
0.24 | 105.61 | 230.3 | 285.81
0.25 | 108.13 | 240.29 | 296.59
0.26 | 110.48 | 250.21 | 307.24
0.27 | 112.6 | 260.02 | 317.65
0.28 | 114.9 | 269.97 | 328.41
0.29 | 116.8 | 279.95 | 338.99
0.3 | 118.74 | 289.86 | 349.61
0.31 | 120.44 | 299.72 | 360.21
0.32 | 122.02 | 309.42 | 370.62
0.33 | 123.56 | 319.34 | 381.16
0.34 | 124.92 | 329 | 391.61
0.35 | 126.35 | 338.6 | 401.97
0.36 | 127.61 | 348.16 | 412.22
0.37 | 128.81 | 357.68 | 422.58
0.38 | 129.77 | 367.07 | 432.76
0.39 | 130.9 | 376.27 | 442.93
0.4 | 131.9 | 385.44 | 452.98
0.41 | 132.72 | 394.39 | 462.76
0.42 | 133.68 | 403.4 | 472.84
0.43 | 134.39 | 412.1 | 482.56
0.44 | 135.21 | 420.69 | 492.15
0.45 | 135.95 | 429.12 | 501.73
0.46 | 136.43 | 437.33 | 511.12
0.47 | 137.23 | 445.44 | 520.51
0.48 | 137.91 | 453.28 | 529.69
0.49 | 138.43 | 460.89 | 538.69
0.5 | 138.87 | 468.37 | 547.5

## Tranconductance (mS-mm)
VGS (V) | VDS = 0.100 V | VDS = 0.500 V | VDS = 0.900 V
-0.75 | -0.00498 | -0.01688 | -0.0521
-0.74 | -0.004955 | -0.017445 | -0.05475
-0.73 | -0.005145 | -0.01694 | -0.0493
-0.72 | -0.0048 | -0.01584 | -0.0453
-0.71 | -0.004135 | -0.01538 | -0.048
-0.7 | -0.003455 | -0.01416 | -0.04145
-0.69 | -0.00368 | -0.013835 | -0.03975
-0.68 | -0.00367 | -0.013495 | -0.04455
-0.67 | -0.003365 | -0.01357 | -0.0421
-0.66 | -0.00367 | -0.01416 | -0.03685
-0.65 | -0.002945 | -0.01191 | -0.04265
-0.64 | -0.002685 | -0.012395 | -0.04435
-0.63 | -0.00314 | -0.011075 | -0.0372
-0.62 | -0.002635 | -0.00968 | -0.0347
-0.61 | -0.002605 | -0.011375 | -0.0319
-0.6 | -0.002916 | -0.011 | -0.0345
-0.59 | -0.002457 | -0.01046 | -0.03495
-0.58 | -0.0023265 | -0.009055 | -0.0275
-0.57 | -0.0019765 | -0.009055 | -0.03005
-0.56 | -0.002005 | -0.009145 | -0.03415
-0.55 | -0.002036 | -0.00801 | -0.0324
-0.54 | -0.001711 | -0.008375 | -0.0264
-0.53 | -0.0018055 | -0.00885 | -0.0248
-0.52 | -0.001886 | -0.007595 | -0.0272
-0.51 | -0.0016765 | -0.00644 | -0.02455
-0.5 | -0.001455 | -0.00617 | -0.0261
-0.49 | -0.0013215 | -0.00654 | -0.0213
-0.48 | -0.0011835 | -0.00541 | -0.01955
-0.47 | -0.001131 | -0.004695 | -0.0197
-0.46 | -0.0007915 | -0.004505 | -0.0158
-0.45 | -0.00039 | -0.00298 | -0.01205
-0.44 | -6.1e-05 | -0.00209 | -0.00715
-0.43 | 0.000373 | -0.00054 | -0.00315
-0.42 | 0.0008285 | 0.00186 | 0.00625
-0.41 | 0.0016895 | 0.004475 | 0.01425
-0.4 | 0.002903 | 0.007865 | 0.02765
-0.39 | 0.004361 | 0.013075 | 0.04955
-0.38 | 0.006466 | 0.020625 | 0.0743
-0.37 | 0.009394 | 0.030205 | 0.10825
-0.36 | 0.015278 | 0.043475 | 0.1597
-0.35 | 0.0210265 | 0.06195 | 0.2296
-0.34 | 0.027135 | 0.087875 | 0.3273
-0.33 | 0.0376 | 0.12821 | 0.46315
-0.32 | 0.052445 | 0.17419 | 0.64955
-0.31 | 0.07277 | 0.2382 | 0.90295
-0.3 | 0.10031 | 0.33155 | 1.26545
-0.29 | 0.148325 | 0.45765 | 1.7567
-0.28 | 0.20313 | 0.62615 | 2.39815
-0.27 | 0.2649 | 0.8636 | 3.305
-0.26 | 0.36175 | 1.1868 | 4.571
-0.25 | 0.49385 | 1.6467 | 6.162
-0.24 | 0.67945 | 2.2191 | 8.455
-0.23 | 0.9268 | 2.9895 | 11.3045
-0.22 | 1.25425 | 4.0575 | 15.202
-0.21 | 1.7838 | 5.462 | 20.28
-0.2 | 2.39885 | 7.255 | 27.1
-0.19 | 3.169 | 9.8345 | 36.18
-0.18 | 4.2775 | 13.2935 | 46.99
-0.17 | 5.6915 | 17.38 | 60.295
-0.16 | 7.6355 | 22.985 | 77.615
-0.15 | 10.1915 | 30.21 | 99.79
-0.14 | 13.5715 | 39.84 | 125.495
-0.13 | 17.8055 | 50.525 | 151.795
-0.12 | 23.345 | 64.8 | 184.05
-0.11 | 30.615 | 83.315 | 220.8
-0.1 | 39.685 | 104.385 | 262.6
-0.09 | 50.815 | 130.115 | 303.05
-0.08 | 64.065 | 157.11 | 342.4
-0.07 | 80.19 | 190.65 | 389.1
-0.06 | 99.55 | 227.55 | 436.35
-0.05 | 119.645 | 268.3 | 479.95
-0.04 | 143.455 | 310.75 | 520
-0.03 | 173.35 | 352.8 | 564.15
-0.02 | 201.85 | 399.4 | 606.45
-0.01 | 232.75 | 444.45 | 651.5
0 | 265.75 | 493.7 | 689.5
0.01 | 292.3 | 532 | 713
0.02 | 324 | 571.75 | 750
0.03 | 352.75 | 616.5 | 784.5
0.04 | 375.4 | 647.85 | 809.5
0.05 | 397.8 | 687.95 | 839.5
0.06 | 418.2 | 723 | 867
0.07 | 432.95 | 751 | 883.5
0.08 | 441.05 | 779.5 | 902
0.09 | 448.3 | 804.5 | 928.5
0.1 | 447.05 | 828.5 | 945.5
0.11 | 448.4 | 855 | 967
0.12 | 447 | 870.5 | 973
0.13 | 436 | 886 | 981.5
0.14 | 423 | 908 | 999.5
0.15 | 414 | 925 | 1013
0.16 | 401 | 940.5 | 1027
0.17 | 384 | 933.5 | 1025
0.18 | 367 | 946.5 | 1030.5
0.19 | 348 | 969 | 1043.5
0.2 | 331 | 975 | 1055.5
0.21 | 312.5 | 984.5 | 1052
0.22 | 302 | 981 | 1052
0.23 | 285.5 | 980.5 | 1058
0.24 | 261.5 | 992.5 | 1066
0.25 | 243.5 | 995.5 | 1071.5
0.26 | 223.5 | 986.5 | 1053
0.27 | 221 | 988 | 1058.5
0.28 | 210 | 996.5 | 1067
0.29 | 192 | 994.5 | 1060
0.3 | 182 | 988.5 | 1061
0.31 | 164 | 978 | 1050.5
0.32 | 156 | 981 | 1047.5
0.33 | 145 | 979 | 1049.5
0.34 | 139.5 | 963 | 1040.5
0.35 | 134.5 | 958 | 1030.5
0.36 | 123 | 954 | 1030.5
0.37 | 108 | 945.5 | 1027
0.38 | 104.5 | 929.5 | 1017.5
0.39 | 106.5 | 918.5 | 1011
0.4 | 91 | 906 | 991.5
0.41 | 89 | 898 | 993
0.42 | 83.5 | 885.5 | 990
0.43 | 76.5 | 864.5 | 965.5
0.44 | 78 | 851 | 958.5
0.45 | 61 | 832 | 948.5
0.46 | 64 | 816 | 939
0.47 | 74 | 797.5 | 928.5
0.48 | 60 | 772.5 | 909
0.49 | 48 | 754.5 | 890.5
0.5 | 44 | 748 | 881