## IDS-VDS Characteristic (mA-mm)
VGS (V) | VDS = 0.100 V | VDS = 0.500 V | VDS = 0.900 V
-0.75 | 0.0009497 | 0.0043428 | 0.015247
-0.74 | 0.0009041 | 0.0041971 | 0.01472
-0.73 | 0.0008552 | 0.0040402 | 0.014266
-0.72 | 0.000813 | 0.0038818 | 0.013863
-0.71 | 0.000779 | 0.0037295 | 0.013371
-0.7 | 0.0007465 | 0.0035989 | 0.012907
-0.69 | 0.0007067 | 0.003458 | 0.012516
-0.68 | 0.0006768 | 0.0033567 | 0.012094
-0.67 | 0.0006431 | 0.0032075 | 0.011659
-0.66 | 0.0006134 | 0.0030835 | 0.011391
-0.65 | 0.0005866 | 0.0029771 | 0.011028
-0.64 | 0.0005558 | 0.0028553 | 0.010689
-0.63 | 0.0005261 | 0.002748 | 0.010339
-0.62 | 0.0005008 | 0.0026419 | 0.010016
-0.61 | 0.00047846 | 0.0025554 | 0.009686
-0.6 | 0.00045453 | 0.0024375 | 0.009381
-0.59 | 0.00043493 | 0.0023352 | 0.009054
-0.58 | 0.00041414 | 0.0022572 | 0.00874
-0.57 | 0.00039243 | 0.0021857 | 0.008573
-0.56 | 0.00037466 | 0.0020959 | 0.008268
-0.55 | 0.00035718 | 0.0020015 | 0.007991
-0.54 | 0.00033566 | 0.0019304 | 0.007701
-0.53 | 0.00032377 | 0.0018438 | 0.007417
-0.52 | 0.00030576 | 0.0017924 | 0.007185
-0.51 | 0.00029043 | 0.0017255 | 0.006988
-0.5 | 0.00027704 | 0.0016511 | 0.006754
-0.49 | 0.00026457 | 0.0015899 | 0.006547
-0.48 | 0.00025282 | 0.0015343 | 0.006328
-0.47 | 0.00024547 | 0.0014947 | 0.00615
-0.46 | 0.00023787 | 0.0014489 | 0.006006
-0.45 | 0.00023253 | 0.0014189 | 0.005868
-0.44 | 0.00023001 | 0.0013898 | 0.005824
-0.43 | 0.00023229 | 0.0013924 | 0.005838
-0.42 | 0.00023932 | 0.0014012 | 0.005848
-0.41 | 0.00025367 | 0.0014314 | 0.006001
-0.4 | 0.00027971 | 0.0015022 | 0.006246
-0.39 | 0.00031838 | 0.0016164 | 0.006623
-0.38 | 0.0003761 | 0.0017985 | 0.00727
-0.37 | 0.00045761 | 0.0020687 | 0.00823
-0.36 | 0.0005814 | 0.0024582 | 0.009652
-0.35 | 0.0007476 | 0.0030002 | 0.011649
-0.34 | 0.0009828 | 0.003768 | 0.01461
-0.33 | 0.0013092 | 0.0048452 | 0.018734
-0.32 | 0.0017532 | 0.006486 | 0.024399
-0.31 | 0.002378 | 0.00859 | 0.032583
-0.3 | 0.0032404 | 0.011483 | 0.043919
-0.29 | 0.0044378 | 0.015577 | 0.05956
-0.28 | 0.006406 | 0.021118 | 0.08117
-0.27 | 0.008752 | 0.028876 | 0.11099
-0.26 | 0.011949 | 0.039239 | 0.15165
-0.25 | 0.016282 | 0.053596 | 0.20682
-0.24 | 0.022261 | 0.07433 | 0.27927
-0.23 | 0.030456 | 0.10044 | 0.38423
-0.22 | 0.04161 | 0.13645 | 0.52125
-0.21 | 0.056539 | 0.18507 | 0.7035
-0.2 | 0.07854 | 0.25032 | 0.9489
-0.19 | 0.10678 | 0.33889 | 1.2745
-0.18 | 0.14478 | 0.45692 | 1.6982
-0.17 | 0.19484 | 0.6139 | 2.2606
-0.16 | 0.2633 | 0.8182 | 2.9724
-0.15 | 0.35271 | 1.0901 | 3.8871
-0.14 | 0.47433 | 1.4554 | 5.0482
-0.13 | 0.6335 | 1.9152 | 6.499
-0.12 | 0.8446 | 2.5219 | 8.242
-0.11 | 1.1178 | 3.2754 | 10.322
-0.1 | 1.4762 | 4.2311 | 12.846
-0.09 | 1.9416 | 5.461 | 15.749
-0.08 | 2.5288 | 6.93 | 19.154
-0.07 | 3.2603 | 8.746 | 22.962
-0.06 | 4.1705 | 10.873 | 27.249
-0.05 | 5.3187 | 13.482 | 32.07
-0.04 | 6.659 | 16.486 | 37.253
-0.03 | 8.304 | 19.936 | 42.958
-0.02 | 10.235 | 23.807 | 49.071
-0.01 | 12.49 | 28.222 | 55.626
0 | 15.084 | 33.246 | 62.71
0.01 | 17.976 | 38.518 | 69.96
0.02 | 21.159 | 44.301 | 77.6
0.03 | 24.654 | 50.498 | 85.8
0.04 | 28.457 | 57.14 | 94.16
0.05 | 32.472 | 64.21 | 102.87
0.06 | 36.719 | 71.54 | 111.64
0.07 | 41.204 | 79.31 | 121.04
0.08 | 45.716 | 87.35 | 130.37
0.09 | 50.314 | 95.65 | 139.96
0.1 | 54.987 | 104.06 | 149.86
0.11 | 59.58 | 112.94 | 159.75
0.12 | 64.31 | 122.06 | 170.04
0.13 | 68.98 | 131.32 | 180.36
0.14 | 73.49 | 140.74 | 190.8
0.15 | 77.84 | 150.17 | 201.22
0.16 | 82.04 | 160.05 | 212.08
0.17 | 86.11 | 169.86 | 222.75
0.18 | 90.12 | 179.8 | 233.56
0.19 | 94.03 | 189.94 | 244.46
0.2 | 97.61 | 199.95 | 255.29
0.21 | 100.95 | 210.3 | 266.44
0.22 | 104.08 | 220.58 | 277.54
0.23 | 107.02 | 230.9 | 288.6
0.24 | 110.09 | 241.09 | 299.7
0.25 | 112.89 | 251.63 | 310.76
0.26 | 115.45 | 261.98 | 321.85
0.27 | 117.76 | 272.3 | 332.95
0.28 | 119.87 | 282.71 | 344.04
0.29 | 121.96 | 292.89 | 354.96
0.3 | 124.02 | 303.37 | 366.1
0.31 | 125.95 | 313.59 | 377.04
0.32 | 127.77 | 323.84 | 387.98
0.33 | 129.37 | 334.09 | 398.93
0.34 | 130.67 | 344.02 | 409.6
0.35 | 132.2 | 354 | 420.4
0.36 | 133.68 | 363.94 | 431.08
0.37 | 134.88 | 373.87 | 441.79
0.38 | 136.03 | 383.5 | 452.29
0.39 | 137.01 | 393.06 | 462.56
0.4 | 138.24 | 402.46 | 472.94
0.41 | 139.39 | 411.71 | 483.02
0.42 | 140.04 | 421 | 493.27
0.43 | 140.88 | 429.9 | 503.09
0.44 | 141.74 | 438.72 | 512.93
0.45 | 142.64 | 447.3 | 522.58
0.46 | 143.38 | 455.8 | 532.21
0.47 | 143.94 | 464.06 | 541.59
0.48 | 144.54 | 471.98 | 550.66
0.49 | 145.42 | 479.74 | 559.8
0.5 | 145.99 | 487.27 | 568.71

## Tranconductance (mS-mm)
VGS (V) | VDS = 0.100 V | VDS = 0.500 V | VDS = 0.900 V
-0.75 | -0.00456 | -0.01457 | -0.0527
-0.74 | -0.004725 | -0.01513 | -0.04905
-0.73 | -0.004555 | -0.015765 | -0.04285
-0.72 | -0.00381 | -0.015535 | -0.04475
-0.71 | -0.003325 | -0.014145 | -0.0478
-0.7 | -0.003615 | -0.013575 | -0.04275
-0.69 | -0.003485 | -0.01211 | -0.04065
-0.68 | -0.00318 | -0.012525 | -0.04285
-0.67 | -0.00317 | -0.01366 | -0.03515
-0.66 | -0.002825 | -0.01152 | -0.03155
-0.65 | -0.00288 | -0.01141 | -0.0351
-0.64 | -0.003025 | -0.011455 | -0.03445
-0.63 | -0.00275 | -0.01067 | -0.03365
-0.62 | -0.002382 | -0.00963 | -0.03265
-0.61 | -0.0023135 | -0.01022 | -0.03175
-0.6 | -0.0021765 | -0.01101 | -0.0316
-0.59 | -0.0020195 | -0.009015 | -0.03205
-0.58 | -0.002125 | -0.007475 | -0.02405
-0.57 | -0.001974 | -0.008065 | -0.0236
-0.56 | -0.0017625 | -0.00921 | -0.0291
-0.55 | -0.00195 | -0.008275 | -0.02835
-0.54 | -0.0016705 | -0.007885 | -0.0287
-0.53 | -0.001495 | -0.0069 | -0.0258
-0.52 | -0.001667 | -0.005915 | -0.02145
-0.51 | -0.001436 | -0.007065 | -0.02155
-0.5 | -0.001293 | -0.00678 | -0.02205
-0.49 | -0.001211 | -0.00584 | -0.0213
-0.48 | -0.000955 | -0.00476 | -0.01985
-0.47 | -0.0007475 | -0.00427 | -0.0161
-0.46 | -0.000647 | -0.00379 | -0.0141
-0.45 | -0.000393 | -0.002955 | -0.0091
-0.44 | -1.2e-05 | -0.001325 | -0.0015
-0.43 | 0.0004655 | 0.00057 | 0.0012
-0.42 | 0.001069 | 0.00195 | 0.00815
-0.41 | 0.0020195 | 0.00505 | 0.0199
-0.4 | 0.0032355 | 0.00925 | 0.0311
-0.39 | 0.0048195 | 0.014815 | 0.0512
-0.38 | 0.0069615 | 0.022615 | 0.08035
-0.37 | 0.010265 | 0.032985 | 0.1191
-0.36 | 0.0144995 | 0.046575 | 0.17095
-0.35 | 0.02007 | 0.06549 | 0.2479
-0.34 | 0.02808 | 0.09225 | 0.35425
-0.33 | 0.03852 | 0.1359 | 0.48945
-0.32 | 0.05344 | 0.18724 | 0.69245
-0.31 | 0.07436 | 0.24985 | 0.976
-0.3 | 0.10299 | 0.34935 | 1.34885
-0.29 | 0.15828 | 0.48175 | 1.86255
-0.28 | 0.21571 | 0.66495 | 2.5715
-0.27 | 0.27715 | 0.90605 | 3.524
-0.26 | 0.3765 | 1.236 | 4.7915
-0.25 | 0.5156 | 1.75455 | 6.381
-0.24 | 0.7087 | 2.3422 | 8.8705
-0.23 | 0.96745 | 3.106 | 12.099
-0.22 | 1.30415 | 4.2315 | 15.9635
-0.21 | 1.8465 | 5.6935 | 21.3825
-0.2 | 2.51205 | 7.691 | 28.55
-0.19 | 3.312 | 10.33 | 37.465
-0.18 | 4.403 | 13.7505 | 49.305
-0.17 | 5.926 | 18.064 | 63.71
-0.16 | 7.8935 | 23.81 | 81.325
-0.15 | 10.5515 | 31.86 | 103.79
-0.14 | 14.0395 | 41.255 | 130.595
-0.13 | 18.5135 | 53.325 | 159.69
-0.12 | 24.215 | 68.01 | 191.15
-0.11 | 31.58 | 85.46 | 230.2
-0.1 | 41.19 | 109.28 | 271.35
-0.09 | 52.63 | 134.945 | 315.4
-0.08 | 65.935 | 164.25 | 360.65
-0.07 | 82.085 | 197.15 | 404.75
-0.06 | 102.92 | 236.8 | 455.4
-0.05 | 124.425 | 280.65 | 500.2
-0.04 | 149.265 | 322.7 | 544.4
-0.03 | 178.8 | 366.05 | 590.9
-0.02 | 209.3 | 414.3 | 633.4
-0.01 | 242.45 | 471.95 | 681.95
0 | 274.3 | 514.8 | 716.7
0.01 | 303.75 | 552.75 | 744.5
0.02 | 333.9 | 599 | 792
0.03 | 364.9 | 641.95 | 828
0.04 | 390.9 | 685.6 | 853.5
0.05 | 413.1 | 720 | 874
0.06 | 436.6 | 755 | 908.5
0.07 | 449.85 | 790.5 | 936.5
0.08 | 455.5 | 817 | 946
0.09 | 463.55 | 835.5 | 974.5
0.1 | 463.3 | 864.5 | 989.5
0.11 | 466.15 | 900 | 1009
0.12 | 470 | 919 | 1030.5
0.13 | 459 | 934 | 1038
0.14 | 443 | 942.5 | 1043
0.15 | 427.5 | 965.5 | 1064
0.16 | 413.5 | 984.5 | 1076.5
0.17 | 404 | 987.5 | 1074
0.18 | 396 | 1004 | 1085.5
0.19 | 374.5 | 1007.5 | 1086.5
0.2 | 346 | 1018 | 1099
0.21 | 323.5 | 1031.5 | 1112.5
0.22 | 303.5 | 1030 | 1108
0.23 | 300.5 | 1025.5 | 1108
0.24 | 293.5 | 1036.5 | 1108
0.25 | 268 | 1044.5 | 1107.5
0.26 | 243.5 | 1033.5 | 1109.5
0.27 | 221 | 1036.5 | 1109.5
0.28 | 210 | 1029.5 | 1100.5
0.29 | 207.5 | 1033 | 1103
0.3 | 199.5 | 1035 | 1104
0.31 | 187.5 | 1023.5 | 1094
0.32 | 171 | 1025 | 1094.5
0.33 | 145 | 1009 | 1081
0.34 | 141.5 | 995.5 | 1073.5
0.35 | 150.5 | 996 | 1074
0.36 | 134 | 993.5 | 1069.5
0.37 | 117.5 | 978 | 1060.5
0.38 | 106.5 | 959.5 | 1038.5
0.39 | 110.5 | 948 | 1032.5
0.4 | 119 | 932.5 | 1023
0.41 | 90 | 927 | 1016.5
0.42 | 74.5 | 909.5 | 1003.5
0.43 | 85 | 886 | 983
0.44 | 88 | 870 | 974.5
0.45 | 82 | 854 | 964
0.46 | 65 | 838 | 950.5
0.47 | 58 | 809 | 922.5
0.48 | 74 | 784 | 910.5
0.49 | 72.5 | 764.5 | 902.5
0.5 | 57 | 753 | 891