## IDS-VDS Characteristic (mA-mm)
VGS (V) | VDS = 0.100 V | VDS = 0.500 V | VDS = 0.900 V
-0.75 | 0.0008478 | 0.0041969 | 0.015625
-0.74 | 0.0008045 | 0.0040087 | 0.015121
-0.73 | 0.000768 | 0.0038704 | 0.014517
-0.72 | 0.0007277 | 0.0037302 | 0.014091
-0.71 | 0.0006877 | 0.0035562 | 0.013744
-0.7 | 0.0006549 | 0.0034428 | 0.013267
-0.69 | 0.0006184 | 0.0033101 | 0.012768
-0.68 | 0.0005953 | 0.0031619 | 0.01238
-0.67 | 0.000562 | 0.0030399 | 0.011983
-0.66 | 0.0005321 | 0.0029048 | 0.011653
-0.65 | 0.0005044 | 0.0027953 | 0.011232
-0.64 | 0.00047986 | 0.0026784 | 0.01081
-0.63 | 0.00045566 | 0.002574 | 0.010434
-0.62 | 0.00043454 | 0.0024672 | 0.010058
-0.61 | 0.00041223 | 0.0023732 | 0.009736
-0.6 | 0.00039294 | 0.0022664 | 0.009397
-0.59 | 0.00037233 | 0.0021702 | 0.009033
-0.58 | 0.00035229 | 0.0020864 | 0.008738
-0.57 | 0.00033832 | 0.001995 | 0.008496
-0.56 | 0.00031915 | 0.0019045 | 0.008145
-0.55 | 0.00030376 | 0.0018294 | 0.007898
-0.54 | 0.00028711 | 0.0017526 | 0.007627
-0.53 | 0.00027403 | 0.0016914 | 0.007366
-0.52 | 0.0002597 | 0.0016215 | 0.007124
-0.51 | 0.00024601 | 0.0015455 | 0.006835
-0.5 | 0.00023333 | 0.0014882 | 0.006647
-0.49 | 0.00022292 | 0.0014358 | 0.006385
-0.48 | 0.0002135 | 0.0013791 | 0.006236
-0.47 | 0.00020733 | 0.0013498 | 0.006047
-0.46 | 0.00020117 | 0.0013039 | 0.005907
-0.45 | 0.00019666 | 0.0012694 | 0.00579
-0.44 | 0.0001958 | 0.0012522 | 0.005727
-0.43 | 0.00019764 | 0.0012425 | 0.005631
-0.42 | 0.00020593 | 0.0012461 | 0.005636
-0.41 | 0.00022131 | 0.0012878 | 0.005723
-0.4 | 0.00024586 | 0.0013482 | 0.005921
-0.39 | 0.00028366 | 0.0014591 | 0.006298
-0.38 | 0.0003366 | 0.0016288 | 0.006887
-0.37 | 0.00041674 | 0.0018705 | 0.007714
-0.36 | 0.00052589 | 0.0022308 | 0.009027
-0.35 | 0.000721 | 0.0027289 | 0.01088
-0.34 | 0.0009492 | 0.0034583 | 0.013574
-0.33 | 0.0012655 | 0.0044581 | 0.01733
-0.32 | 0.0017024 | 0.005991 | 0.022699
-0.31 | 0.0023123 | 0.007951 | 0.030168
-0.3 | 0.0031551 | 0.010677 | 0.040756
-0.29 | 0.0043314 | 0.014452 | 0.055151
-0.28 | 0.006119 | 0.019662 | 0.07525
-0.27 | 0.008392 | 0.026909 | 0.10296
-0.26 | 0.011463 | 0.036653 | 0.14049
-0.25 | 0.015703 | 0.050166 | 0.1929
-0.24 | 0.021439 | 0.06956 | 0.26211
-0.23 | 0.029364 | 0.09496 | 0.35914
-0.22 | 0.039999 | 0.12851 | 0.48634
-0.21 | 0.054548 | 0.17508 | 0.6636
-0.2 | 0.07613 | 0.23712 | 0.8941
-0.19 | 0.10332 | 0.32112 | 1.205
-0.18 | 0.13979 | 0.43418 | 1.6084
-0.17 | 0.18907 | 0.5844 | 2.1464
-0.16 | 0.25489 | 0.781 | 2.8224
-0.15 | 0.34254 | 1.0413 | 3.6965
-0.14 | 0.4608 | 1.3835 | 4.8116
-0.13 | 0.6173 | 1.8362 | 6.248
-0.12 | 0.8226 | 2.4183 | 7.962
-0.11 | 1.0934 | 3.1385 | 10.023
-0.1 | 1.4431 | 4.096 | 12.506
-0.09 | 1.9066 | 5.2873 | 15.442
-0.08 | 2.4804 | 6.734 | 18.817
-0.07 | 3.209 | 8.504 | 22.576
-0.06 | 4.1353 | 10.642 | 26.902
-0.05 | 5.2522 | 13.23 | 31.763
-0.04 | 6.611 | 16.226 | 37.064
-0.03 | 8.252 | 19.701 | 42.853
-0.02 | 10.192 | 23.591 | 48.978
-0.01 | 12.462 | 28.042 | 55.757
0 | 15.065 | 33.08 | 62.93
0.01 | 18.002 | 38.496 | 70.46
0.02 | 21.199 | 44.314 | 78.4
0.03 | 24.848 | 50.692 | 86.73
0.04 | 28.673 | 57.46 | 95.25
0.05 | 32.791 | 64.72 | 104.14
0.06 | 37.108 | 72.3 | 113.44
0.07 | 41.668 | 80.25 | 122.94
0.08 | 46.347 | 88.45 | 132.6
0.09 | 51.142 | 97 | 142.58
0.1 | 55.977 | 105.89 | 152.76
0.11 | 60.71 | 114.95 | 163.13
0.12 | 65.6 | 124.46 | 173.78
0.13 | 70.31 | 133.81 | 184.24
0.14 | 74.98 | 143.58 | 195.15
0.15 | 79.64 | 153.44 | 206.11
0.16 | 84.1 | 163.64 | 217.11
0.17 | 88.47 | 173.89 | 228.25
0.18 | 92.56 | 184.03 | 239.39
0.19 | 96.35 | 194.52 | 250.68
0.2 | 100.18 | 204.95 | 261.97
0.21 | 103.79 | 215.7 | 273.56
0.22 | 107.25 | 226.3 | 284.85
0.23 | 110.52 | 236.92 | 296.24
0.24 | 113.48 | 247.58 | 307.67
0.25 | 116.34 | 258.44 | 319.15
0.26 | 118.91 | 269.14 | 330.62
0.27 | 121.38 | 279.73 | 341.9
0.28 | 123.9 | 290.48 | 353.34
0.29 | 126.33 | 301.2 | 364.72
0.3 | 128.45 | 311.92 | 376.2
0.31 | 130.23 | 322.5 | 387.51
0.32 | 131.96 | 332.93 | 398.51
0.33 | 133.84 | 343.51 | 409.78
0.34 | 135.73 | 353.87 | 420.84
0.35 | 137.19 | 364.16 | 431.75
0.36 | 138.31 | 374.23 | 442.64
0.37 | 139.72 | 384.43 | 453.45
0.38 | 141.06 | 394.33 | 464.14
0.39 | 142.5 | 404.09 | 474.7
0.4 | 143.3 | 413.76 | 485.11
0.41 | 144.3 | 423.17 | 495.29
0.42 | 145.38 | 432.66 | 505.6
0.43 | 146.5 | 441.71 | 515.64
0.44 | 147.34 | 450.68 | 525.47
0.45 | 147.99 | 459.51 | 535.26
0.46 | 148.8 | 467.95 | 544.81
0.47 | 149.78 | 476.3 | 554.17
0.48 | 150.73 | 484.34 | 563.38
0.49 | 151.06 | 492.23 | 572
0.5 | 151.64 | 499.8 | 581.2

## Tranconductance (mS-mm)
VGS (V) | VDS = 0.100 V | VDS = 0.500 V | VDS = 0.900 V
-0.75 | -0.00433 | -0.01882 | -0.0504
-0.74 | -0.00399 | -0.016325 | -0.0554
-0.73 | -0.00384 | -0.013925 | -0.0515
-0.72 | -0.004015 | -0.01571 | -0.03865
-0.71 | -0.00364 | -0.01437 | -0.0412
-0.7 | -0.003465 | -0.012305 | -0.0488
-0.69 | -0.00298 | -0.014045 | -0.04435
-0.68 | -0.00282 | -0.01351 | -0.03925
-0.67 | -0.00316 | -0.012855 | -0.03635
-0.66 | -0.00288 | -0.01223 | -0.03755
-0.65 | -0.002612 | -0.01132 | -0.04215
-0.64 | -0.002437 | -0.011065 | -0.0399
-0.63 | -0.002266 | -0.01056 | -0.0376
-0.62 | -0.0021715 | -0.01004 | -0.0349
-0.61 | -0.00208 | -0.01004 | -0.03305
-0.6 | -0.001995 | -0.01015 | -0.03515
-0.59 | -0.0020325 | -0.009 | -0.03295
-0.58 | -0.0017005 | -0.00876 | -0.02685
-0.57 | -0.001657 | -0.009095 | -0.02965
-0.56 | -0.001728 | -0.00828 | -0.0299
-0.55 | -0.001602 | -0.007595 | -0.0259
-0.54 | -0.0014865 | -0.0069 | -0.0266
-0.53 | -0.0013705 | -0.006555 | -0.02515
-0.52 | -0.001401 | -0.007295 | -0.02655
-0.51 | -0.0013185 | -0.006665 | -0.02385
-0.5 | -0.0011545 | -0.005485 | -0.0225
-0.49 | -0.0009915 | -0.005455 | -0.02055
-0.48 | -0.0007795 | -0.0043 | -0.0169
-0.47 | -0.0006165 | -0.00376 | -0.01645
-0.46 | -0.0005335 | -0.00402 | -0.01285
-0.45 | -0.0002685 | -0.002585 | -0.009
-0.44 | 4.9e-05 | -0.001345 | -0.00795
-0.43 | 0.0005065 | -0.000305 | -0.00455
-0.42 | 0.0011835 | 0.002265 | 0.0046
-0.41 | 0.0019965 | 0.005105 | 0.01425
-0.4 | 0.0031175 | 0.008565 | 0.02875
-0.39 | 0.004537 | 0.01403 | 0.0483
-0.38 | 0.006654 | 0.02057 | 0.0708
-0.37 | 0.0094645 | 0.0301 | 0.107
-0.36 | 0.015213 | 0.04292 | 0.1583
-0.35 | 0.0211655 | 0.061375 | 0.22735
-0.34 | 0.027225 | 0.08646 | 0.3225
-0.33 | 0.03766 | 0.126635 | 0.45625
-0.32 | 0.05234 | 0.174645 | 0.6419
-0.31 | 0.072635 | 0.2343 | 0.90285
-0.3 | 0.100955 | 0.32505 | 1.24915
-0.29 | 0.148195 | 0.44925 | 1.7247
-0.28 | 0.20303 | 0.62285 | 2.39045
-0.27 | 0.2672 | 0.84955 | 3.262
-0.26 | 0.36555 | 1.16285 | 4.497
-0.25 | 0.4988 | 1.64535 | 6.081
-0.24 | 0.68305 | 2.2397 | 8.312
-0.23 | 0.928 | 2.9475 | 11.2115
-0.22 | 1.2592 | 4.006 | 15.223
-0.21 | 1.80655 | 5.4305 | 20.388
-0.2 | 2.4386 | 7.302 | 27.07
-0.19 | 3.183 | 9.853 | 35.715
-0.18 | 4.2875 | 13.164 | 47.07
-0.17 | 5.755 | 17.341 | 60.7
-0.16 | 7.6735 | 22.845 | 77.505
-0.15 | 10.2955 | 30.125 | 99.46
-0.14 | 13.738 | 39.745 | 127.575
-0.13 | 18.09 | 51.74 | 157.52
-0.12 | 23.805 | 65.115 | 188.75
-0.11 | 31.025 | 83.885 | 227.2
-0.1 | 40.66 | 107.44 | 270.95
-0.09 | 51.865 | 131.9 | 315.55
-0.08 | 65.12 | 160.835 | 356.7
-0.07 | 82.745 | 195.4 | 404.25
-0.06 | 102.16 | 236.3 | 459.35
-0.05 | 123.785 | 279.2 | 508.1
-0.04 | 149.99 | 323.55 | 554.5
-0.03 | 179.05 | 368.25 | 595.7
-0.02 | 210.5 | 417.05 | 645.2
-0.01 | 243.65 | 474.45 | 697.6
0 | 277 | 522.7 | 735.15
0.01 | 306.7 | 561.7 | 773.5
0.02 | 342.3 | 609.8 | 813.5
0.03 | 373.7 | 657.3 | 842.5
0.04 | 397.15 | 701.4 | 870.5
0.05 | 421.75 | 742 | 909.5
0.06 | 443.85 | 776.5 | 940
0.07 | 461.95 | 807.5 | 958
0.08 | 473.7 | 837.5 | 982
0.09 | 481.5 | 872 | 1008
0.1 | 478.4 | 897.5 | 1027.5
0.11 | 481.15 | 928.5 | 1051
0.12 | 480 | 943 | 1055.5
0.13 | 469 | 956 | 1068.5
0.14 | 466.5 | 981.5 | 1093.5
0.15 | 456 | 1003 | 1098
0.16 | 441.5 | 1022.5 | 1107
0.17 | 423 | 1019.5 | 1114
0.18 | 394 | 1031.5 | 1121.5
0.19 | 381 | 1046 | 1129
0.2 | 372 | 1059 | 1144
0.21 | 353.5 | 1067.5 | 1144
0.22 | 336.5 | 1061 | 1134
0.23 | 311.5 | 1064 | 1141
0.24 | 291 | 1076 | 1145.5
0.25 | 271.5 | 1078 | 1147.5
0.26 | 252 | 1064.5 | 1137.5
0.27 | 249.5 | 1067 | 1136
0.28 | 247.5 | 1073.5 | 1141
0.29 | 227.5 | 1072 | 1143
0.3 | 195 | 1065 | 1139.5
0.31 | 175.5 | 1050.5 | 1115.5
0.32 | 180.5 | 1050.5 | 1113.5
0.33 | 188.5 | 1047 | 1116.5
0.34 | 167.5 | 1032.5 | 1098.5
0.35 | 129 | 1018 | 1090
0.36 | 126.5 | 1013.5 | 1085
0.37 | 137.5 | 1005 | 1075
0.38 | 139 | 983 | 1062.5
0.39 | 112 | 971.5 | 1048.5
0.4 | 90 | 954 | 1029.5
0.41 | 104 | 945 | 1024.5
0.42 | 110 | 927 | 1017.5
0.43 | 98 | 901 | 993.5
0.44 | 74.5 | 890 | 981
0.45 | 73 | 863.5 | 967
0.46 | 89.5 | 839.5 | 945.5
0.47 | 96.5 | 819.5 | 928.5
0.48 | 64 | 796.5 | 891.5
0.49 | 45.5 | 773 | 891
0.5 | 58 | 757 | 920