## IDS-VDS Characteristic (mA-mm)
VGS (V) | VDS = 0.100 V | VDS = 0.500 V | VDS = 0.900 V
-0.75 | 0.0006098 | 0.0025555 | 0.008514
-0.74 | 0.0005851 | 0.0024903 | 0.008267
-0.73 | 0.0005557 | 0.0023881 | 0.008038
-0.72 | 0.0005357 | 0.0023057 | 0.00782
-0.71 | 0.0005098 | 0.0022177 | 0.007606
-0.7 | 0.00048446 | 0.0021515 | 0.007352
-0.69 | 0.00046265 | 0.0020737 | 0.007115
-0.68 | 0.0004436 | 0.0020067 | 0.006915
-0.67 | 0.00042469 | 0.0019212 | 0.006683
-0.66 | 0.00040377 | 0.0018442 | 0.00649
-0.65 | 0.00038647 | 0.001795 | 0.006313
-0.64 | 0.00036695 | 0.0017281 | 0.006103
-0.63 | 0.00035164 | 0.0016536 | 0.005893
-0.62 | 0.00033757 | 0.0016014 | 0.005739
-0.61 | 0.00032049 | 0.0015486 | 0.005537
-0.6 | 0.00030651 | 0.0014915 | 0.005354
-0.59 | 0.00029219 | 0.0014347 | 0.005171
-0.58 | 0.00028022 | 0.0013778 | 0.005039
-0.57 | 0.00026815 | 0.0013184 | 0.0048658
-0.56 | 0.00025352 | 0.0012667 | 0.0047084
-0.55 | 0.00024321 | 0.0012243 | 0.0045909
-0.54 | 0.00023308 | 0.0011819 | 0.0044305
-0.53 | 0.00022021 | 0.0011443 | 0.0043106
-0.52 | 0.00021033 | 0.0011049 | 0.0041709
-0.51 | 0.000201 | 0.0010635 | 0.0040529
-0.5 | 0.00019265 | 0.0010255 | 0.003939
-0.49 | 0.0001859 | 0.0009992 | 0.0038221
-0.48 | 0.00018008 | 0.0009688 | 0.0037295
-0.47 | 0.00017291 | 0.000938 | 0.0036591
-0.46 | 0.00016839 | 0.0009228 | 0.0036001
-0.45 | 0.00016738 | 0.0009073 | 0.0035476
-0.44 | 0.0001689 | 0.0009071 | 0.0035407
-0.43 | 0.00017195 | 0.0009153 | 0.0035611
-0.42 | 0.00018188 | 0.0009366 | 0.0036412
-0.41 | 0.0001976 | 0.0009884 | 0.0038098
-0.4 | 0.00022171 | 0.001064 | 0.0040971
-0.39 | 0.00025816 | 0.0011796 | 0.004513
-0.38 | 0.00031089 | 0.0013521 | 0.0051124
-0.37 | 0.00038619 | 0.0015943 | 0.006062
-0.36 | 0.00049189 | 0.0019461 | 0.007342
-0.35 | 0.0006718 | 0.0024467 | 0.00914
-0.34 | 0.0008874 | 0.0031464 | 0.011718
-0.33 | 0.0011839 | 0.004102 | 0.015347
-0.32 | 0.0016007 | 0.0054415 | 0.020411
-0.31 | 0.0021614 | 0.007449 | 0.027332
-0.3 | 0.002945 | 0.010079 | 0.037401
-0.29 | 0.0040206 | 0.01359 | 0.050863
-0.28 | 0.0054838 | 0.018557 | 0.06978
-0.27 | 0.007843 | 0.02533 | 0.09581
-0.26 | 0.010658 | 0.03465 | 0.13066
-0.25 | 0.014542 | 0.047072 | 0.17931
-0.24 | 0.019772 | 0.06497 | 0.24427
-0.23 | 0.027042 | 0.08851 | 0.3319
-0.22 | 0.036824 | 0.11917 | 0.4518
-0.21 | 0.050051 | 0.16245 | 0.6121
-0.2 | 0.06958 | 0.22079 | 0.8262
-0.19 | 0.09412 | 0.29727 | 1.1116
-0.18 | 0.12779 | 0.40231 | 1.4962
-0.17 | 0.17226 | 0.53872 | 1.9713
-0.16 | 0.23115 | 0.7213 | 2.6157
-0.15 | 0.31121 | 0.9614 | 3.4379
-0.14 | 0.41773 | 1.2801 | 4.4774
-0.13 | 0.55824 | 1.6923 | 5.794
-0.12 | 0.7429 | 2.2298 | 7.405
-0.11 | 0.9835 | 2.9068 | 9.374
-0.1 | 1.3032 | 3.7577 | 11.74
-0.09 | 1.7133 | 4.8753 | 14.544
-0.08 | 2.2432 | 6.239 | 17.795
-0.07 | 2.9052 | 7.914 | 21.474
-0.06 | 3.7399 | 9.895 | 25.789
-0.05 | 4.794 | 12.37 | 30.549
-0.04 | 6.024 | 15.209 | 35.788
-0.03 | 7.567 | 18.554 | 41.555
-0.02 | 9.391 | 22.395 | 47.719
-0.01 | 11.536 | 26.677 | 54.53
0 | 14.015 | 31.603 | 61.83
0.01 | 16.849 | 36.965 | 69.48
0.02 | 19.995 | 42.777 | 77.44
0.03 | 23.508 | 49.183 | 86.03
0.04 | 27.314 | 56.048 | 94.81
0.05 | 31.405 | 63.23 | 103.98
0.06 | 35.789 | 70.89 | 113.49
0.07 | 40.415 | 78.96 | 123.36
0.08 | 45.172 | 87.47 | 133.24
0.09 | 50.053 | 96.29 | 143.62
0.1 | 55.064 | 105.16 | 154.09
0.11 | 59.93 | 114.57 | 164.91
0.12 | 65.06 | 124.3 | 175.93
0.13 | 70.05 | 134.06 | 186.89
0.14 | 74.98 | 144.11 | 198.17
0.15 | 79.86 | 154.28 | 209.5
0.16 | 84.68 | 164.85 | 221.05
0.17 | 89.22 | 175.33 | 232.69
0.18 | 93.62 | 186.01 | 244.1
0.19 | 97.79 | 196.73 | 255.94
0.2 | 101.74 | 207.65 | 267.76
0.21 | 105.74 | 218.75 | 279.6
0.22 | 109.47 | 229.85 | 291.37
0.23 | 112.92 | 240.87 | 303.28
0.24 | 116.18 | 251.81 | 315.11
0.25 | 119.28 | 263.13 | 327.04
0.26 | 122.18 | 274.29 | 338.9
0.27 | 124.9 | 285.42 | 350.54
0.28 | 127.59 | 296.63 | 362.36
0.29 | 129.99 | 307.53 | 374.13
0.3 | 132.44 | 318.78 | 385.94
0.31 | 134.41 | 329.76 | 397.53
0.32 | 136.36 | 340.63 | 408.88
0.33 | 138.35 | 351.4 | 420.46
0.34 | 140 | 362.18 | 431.82
0.35 | 141.86 | 372.74 | 443.03
0.36 | 143.24 | 383.23 | 454.1
0.37 | 144.71 | 393.7 | 465.19
0.38 | 146.21 | 403.82 | 476.03
0.39 | 147.43 | 413.99 | 486.74
0.4 | 148.66 | 423.88 | 497.33
0.41 | 149.73 | 433.56 | 507.59
0.42 | 150.85 | 443.18 | 518.04
0.43 | 151.92 | 452.43 | 528.06
0.44 | 152.96 | 461.58 | 537.99
0.45 | 153.68 | 470.49 | 547.79
0.46 | 154.56 | 479.22 | 557.22
0.47 | 155.48 | 487.55 | 566.62
0.48 | 156.13 | 495.64 | 575.4
0.49 | 157.03 | 503.56 | 584.2
0.5 | 157.65 | 511.18 | 593

## Tranconductance (mS-mm)
VGS (V) | VDS = 0.100 V | VDS = 0.500 V | VDS = 0.900 V
-0.75 | -0.00247 | -0.00652 | -0.0247
-0.74 | -0.002705 | -0.00837 | -0.0238
-0.73 | -0.00247 | -0.00923 | -0.02235
-0.72 | -0.002295 | -0.00852 | -0.0216
-0.71 | -0.002562 | -0.00771 | -0.0234
-0.7 | -0.0023575 | -0.0072 | -0.02455
-0.69 | -0.002043 | -0.00724 | -0.02185
-0.68 | -0.001898 | -0.007625 | -0.0216
-0.67 | -0.0019915 | -0.008125 | -0.02125
-0.66 | -0.001911 | -0.00631 | -0.0185
-0.65 | -0.001841 | -0.005805 | -0.01935
-0.64 | -0.0017415 | -0.00707 | -0.021
-0.63 | -0.001469 | -0.006335 | -0.0182
-0.62 | -0.0015575 | -0.00525 | -0.0178
-0.61 | -0.001553 | -0.005495 | -0.01925
-0.6 | -0.001415 | -0.005695 | -0.0183
-0.59 | -0.0013145 | -0.005685 | -0.01575
-0.58 | -0.001202 | -0.005815 | -0.01526
-0.57 | -0.001335 | -0.005555 | -0.01653
-0.56 | -0.001247 | -0.004705 | -0.013745
-0.55 | -0.001022 | -0.00424 | -0.013895
-0.54 | -0.00115 | -0.004 | -0.014015
-0.53 | -0.0011375 | -0.00385 | -0.01298
-0.52 | -0.0009605 | -0.00404 | -0.012885
-0.51 | -0.000884 | -0.00397 | -0.011595
-0.5 | -0.000755 | -0.003215 | -0.01154
-0.49 | -0.0006285 | -0.002835 | -0.010475
-0.48 | -0.0006495 | -0.00306 | -0.00815
-0.47 | -0.0005845 | -0.0023 | -0.00647
-0.46 | -0.0002765 | -0.001535 | -0.005575
-0.45 | 2.55e-05 | -0.000785 | -0.00297
-0.44 | 0.0002285 | 0.0004 | 0.000675
-0.43 | 0.000649 | 0.001475 | 0.005025
-0.42 | 0.0012825 | 0.003655 | 0.012435
-0.41 | 0.0019915 | 0.00637 | 0.022795
-0.4 | 0.003028 | 0.00956 | 0.03516
-0.39 | 0.004459 | 0.014405 | 0.050765
-0.38 | 0.0064015 | 0.020735 | 0.07745
-0.37 | 0.00905 | 0.0297 | 0.11148
-0.36 | 0.0142805 | 0.04262 | 0.1539
-0.35 | 0.0197755 | 0.060015 | 0.2188
-0.34 | 0.025605 | 0.082765 | 0.31035
-0.33 | 0.035665 | 0.114755 | 0.43465
-0.32 | 0.048875 | 0.16735 | 0.59925
-0.31 | 0.067215 | 0.231875 | 0.8495
-0.3 | 0.09296 | 0.30705 | 1.17655
-0.29 | 0.12694 | 0.4239 | 1.61895
-0.28 | 0.19112 | 0.587 | 2.24735
-0.27 | 0.25871 | 0.80465 | 3.044
-0.26 | 0.33495 | 1.0871 | 4.175
-0.25 | 0.4557 | 1.516 | 5.6805
-0.24 | 0.625 | 2.0719 | 7.6295
-0.23 | 0.8526 | 2.71 | 10.3765
-0.22 | 1.15045 | 3.697 | 14.01
-0.21 | 1.6378 | 5.081 | 18.72
-0.2 | 2.20345 | 6.741 | 24.975
-0.19 | 2.9105 | 9.076 | 33.5
-0.18 | 3.907 | 12.0725 | 42.985
-0.17 | 5.168 | 15.9495 | 55.975
-0.16 | 6.9475 | 21.134 | 73.33
-0.15 | 9.329 | 27.94 | 93.085
-0.14 | 12.3515 | 36.545 | 117.805
-0.13 | 16.2585 | 47.485 | 146.38
-0.12 | 21.263 | 60.725 | 179
-0.11 | 28.015 | 76.395 | 216.75
-0.1 | 36.49 | 98.425 | 258.5
-0.09 | 47 | 124.065 | 302.75
-0.08 | 59.595 | 151.935 | 346.5
-0.07 | 74.835 | 182.8 | 399.7
-0.06 | 94.44 | 222.8 | 453.75
-0.05 | 114.205 | 265.7 | 499.95
-0.04 | 138.65 | 309.2 | 550.3
-0.03 | 168.35 | 359.3 | 596.55
-0.02 | 198.45 | 406.15 | 648.75
-0.01 | 231.2 | 460.4 | 705.55
0 | 265.65 | 514.4 | 747.5
0.01 | 299 | 558.7 | 780.5
0.02 | 332.95 | 610.9 | 827.5
0.03 | 365.95 | 663.55 | 868.5
0.04 | 394.85 | 702.35 | 897.5
0.05 | 423.75 | 742.1 | 934
0.06 | 450.5 | 786.5 | 969
0.07 | 469.15 | 829 | 987.5
0.08 | 481.9 | 866.5 | 1013
0.09 | 494.6 | 884.5 | 1042.5
0.1 | 493.85 | 914 | 1064.5
0.11 | 499.8 | 957 | 1092
0.12 | 506 | 974.5 | 1099
0.13 | 496 | 990.5 | 1112
0.14 | 490.5 | 1011 | 1130.5
0.15 | 485 | 1037 | 1144
0.16 | 468 | 1052.5 | 1159.5
0.17 | 447 | 1058 | 1152.5
0.18 | 428.5 | 1070 | 1162.5
0.19 | 406 | 1082 | 1183
0.2 | 397.5 | 1101 | 1183
0.21 | 386.5 | 1110 | 1180.5
0.22 | 359 | 1106 | 1184
0.23 | 335.5 | 1098 | 1187
0.24 | 318 | 1113 | 1188
0.25 | 300 | 1124 | 1189.5
0.26 | 281 | 1114.5 | 1175
0.27 | 270.5 | 1117 | 1173
0.28 | 254.5 | 1105.5 | 1179.5
0.29 | 242.5 | 1107.5 | 1179
0.3 | 221 | 1111.5 | 1170
0.31 | 196 | 1092.5 | 1147
0.32 | 197 | 1082 | 1146.5
0.33 | 182 | 1077.5 | 1147
0.34 | 175.5 | 1067 | 1128.5
0.35 | 162 | 1052.5 | 1114
0.36 | 142.5 | 1048 | 1108
0.37 | 148.5 | 1029.5 | 1096.5
0.38 | 136 | 1014.5 | 1077.5
0.39 | 122.5 | 1003 | 1065
0.4 | 115 | 978.5 | 1042.5
0.41 | 109.5 | 965 | 1035.5
0.42 | 109.5 | 943.5 | 1023.5
0.43 | 105.5 | 920 | 997.5
0.44 | 88 | 903 | 986.5
0.45 | 80 | 882 | 961.5
0.46 | 90 | 853 | 941.5
0.47 | 78.5 | 821 | 909
0.48 | 77.5 | 800.5 | 879
0.49 | 76 | 777 | 880
0.5 | 62 | 762 | 880