## IDS-VDS Characteristic (mA-mm)
VGS (V) | VDS = 0.100 V | VDS = 0.500 V | VDS = 0.900 V
-0.75 | 0.0006293 | 0.0026723 | 0.009019
-0.74 | 0.0006028 | 0.0025783 | 0.008785
-0.73 | 0.0005737 | 0.0024873 | 0.008544
-0.72 | 0.000545 | 0.0024053 | 0.008268
-0.71 | 0.0005189 | 0.0023143 | 0.008025
-0.7 | 0.00049431 | 0.002229 | 0.007802
-0.69 | 0.00047145 | 0.0021505 | 0.007562
-0.68 | 0.00045222 | 0.0020749 | 0.007323
-0.67 | 0.00043442 | 0.0020042 | 0.007111
-0.66 | 0.00041519 | 0.0019228 | 0.006877
-0.65 | 0.00039455 | 0.0018609 | 0.006629
-0.64 | 0.00037796 | 0.0017835 | 0.006446
-0.63 | 0.00035798 | 0.0017295 | 0.00625
-0.62 | 0.00034154 | 0.00166 | 0.006042
-0.61 | 0.00032649 | 0.0015921 | 0.005875
-0.6 | 0.00030992 | 0.001534 | 0.005691
-0.59 | 0.0002993 | 0.0014841 | 0.005516
-0.58 | 0.00028427 | 0.0014281 | 0.005357
-0.57 | 0.00027087 | 0.0013715 | 0.005175
-0.56 | 0.00025801 | 0.0013241 | 0.005031
-0.55 | 0.00024674 | 0.0012752 | 0.0048735
-0.54 | 0.00023681 | 0.0012244 | 0.0047298
-0.53 | 0.00022709 | 0.0011764 | 0.0045627
-0.52 | 0.0002134 | 0.0011421 | 0.0044057
-0.51 | 0.00020515 | 0.0011091 | 0.0042835
-0.5 | 0.00019777 | 0.0010639 | 0.0041805
-0.49 | 0.00018816 | 0.0010283 | 0.004051
-0.48 | 0.00018232 | 0.0010049 | 0.0039314
-0.47 | 0.00017617 | 0.0009738 | 0.0038435
-0.46 | 0.00017332 | 0.0009557 | 0.0037737
-0.45 | 0.00017015 | 0.0009349 | 0.0037203
-0.44 | 0.00016909 | 0.0009374 | 0.0037082
-0.43 | 0.00017555 | 0.000938 | 0.0037254
-0.42 | 0.00018492 | 0.0009606 | 0.0038229
-0.41 | 0.00019872 | 0.0010019 | 0.0039672
-0.4 | 0.00022366 | 0.0010797 | 0.004246
-0.39 | 0.00025887 | 0.0011971 | 0.0046616
-0.38 | 0.00031073 | 0.0013667 | 0.0052184
-0.37 | 0.00038592 | 0.0016145 | 0.006174
-0.36 | 0.00049031 | 0.0019698 | 0.007413
-0.35 | 0.0006727 | 0.0024485 | 0.009217
-0.34 | 0.000886 | 0.0031536 | 0.011808
-0.33 | 0.0011845 | 0.0041125 | 0.015404
-0.32 | 0.0015935 | 0.0054703 | 0.020451
-0.31 | 0.0021635 | 0.007478 | 0.027466
-0.3 | 0.0029427 | 0.010064 | 0.037308
-0.29 | 0.0040321 | 0.013649 | 0.050784
-0.28 | 0.0055128 | 0.018564 | 0.06994
-0.27 | 0.00786 | 0.025405 | 0.09572
-0.26 | 0.010686 | 0.034649 | 0.13099
-0.25 | 0.014609 | 0.047363 | 0.17871
-0.24 | 0.019931 | 0.06536 | 0.24563
-0.23 | 0.02724 | 0.08917 | 0.33339
-0.22 | 0.037119 | 0.12103 | 0.45327
-0.21 | 0.050507 | 0.16402 | 0.6151
-0.2 | 0.06983 | 0.22211 | 0.8305
-0.19 | 0.09448 | 0.3001 | 1.1096
-0.18 | 0.12823 | 0.40582 | 1.5005
-0.17 | 0.17297 | 0.54531 | 1.9948
-0.16 | 0.23317 | 0.7322 | 2.6355
-0.15 | 0.31405 | 0.9759 | 3.4481
-0.14 | 0.42068 | 1.2973 | 4.499
-0.13 | 0.56344 | 1.7116 | 5.858
-0.12 | 0.75 | 2.2511 | 7.478
-0.11 | 0.9987 | 2.9445 | 9.452
-0.1 | 1.318 | 3.8279 | 11.807
-0.09 | 1.7375 | 4.9512 | 14.646
-0.08 | 2.27 | 6.307 | 17.913
-0.07 | 2.9387 | 8.013 | 21.698
-0.06 | 3.7851 | 10.052 | 25.832
-0.05 | 4.8385 | 12.532 | 30.682
-0.04 | 6.086 | 15.408 | 35.979
-0.03 | 7.622 | 18.777 | 41.749
-0.02 | 9.486 | 22.682 | 48.033
-0.01 | 11.646 | 27.002 | 54.71
0 | 14.159 | 31.973 | 62.07
0.01 | 17.018 | 37.348 | 69.77
0.02 | 20.164 | 43.188 | 77.88
0.03 | 23.714 | 49.691 | 86.41
0.04 | 27.521 | 56.494 | 95.31
0.05 | 31.651 | 63.76 | 104.42
0.06 | 36.008 | 71.51 | 114
0.07 | 40.715 | 79.64 | 123.88
0.08 | 45.528 | 88.17 | 133.99
0.09 | 50.407 | 96.93 | 144.29
0.1 | 55.421 | 106.05 | 154.84
0.11 | 60.27 | 115.43 | 165.67
0.12 | 65.36 | 125.07 | 176.73
0.13 | 70.44 | 135.01 | 187.9
0.14 | 75.5 | 145.08 | 199.03
0.15 | 80.44 | 155.33 | 210.51
0.16 | 85.13 | 165.93 | 222.12
0.17 | 89.65 | 176.44 | 233.72
0.18 | 94 | 187.11 | 245.48
0.19 | 98.27 | 198 | 257.02
0.2 | 102.45 | 209.01 | 268.96
0.21 | 106.51 | 220.03 | 280.99
0.22 | 110.18 | 231.09 | 292.8
0.23 | 113.58 | 242.27 | 304.77
0.24 | 116.67 | 253.44 | 316.59
0.25 | 119.83 | 264.66 | 328.66
0.26 | 122.92 | 275.71 | 340.57
0.27 | 126.01 | 286.99 | 352.39
0.28 | 128.51 | 298.14 | 364.04
0.29 | 130.78 | 309.3 | 375.93
0.3 | 132.92 | 320.48 | 387.73
0.31 | 135 | 331.34 | 399.34
0.32 | 137.51 | 342.3 | 410.9
0.33 | 139.4 | 353.25 | 422.32
0.34 | 140.94 | 364.04 | 433.73
0.35 | 142.47 | 374.66 | 445.06
0.36 | 144.1 | 385.15 | 456.16
0.37 | 146 | 395.68 | 467.38
0.38 | 147.23 | 405.95 | 478.19
0.39 | 148.28 | 416.03 | 488.94
0.4 | 149.42 | 425.83 | 499.52
0.41 | 150.85 | 435.56 | 509.94
0.42 | 152.09 | 445.27 | 520.22
0.43 | 153.02 | 454.64 | 530.38
0.44 | 153.68 | 463.84 | 540.24
0.45 | 154.57 | 472.55 | 550.03
0.46 | 155.96 | 481.33 | 559.58
0.47 | 156.71 | 489.84 | 568.78
0.48 | 157.19 | 497.98 | 578
0.49 | 157.83 | 505.86 | 586.6
0.5 | 158.92 | 513.41 | 595.1

## Tranconductance (mS-mm)
VGS (V) | VDS = 0.100 V | VDS = 0.500 V | VDS = 0.900 V
-0.75 | -0.00265 | -0.0094 | -0.0234
-0.74 | -0.00278 | -0.00925 | -0.02375
-0.73 | -0.00289 | -0.00865 | -0.02585
-0.72 | -0.00274 | -0.00865 | -0.02595
-0.71 | -0.0025345 | -0.008815 | -0.0233
-0.7 | -0.0023725 | -0.00819 | -0.02315
-0.69 | -0.0021045 | -0.007705 | -0.02395
-0.68 | -0.0018515 | -0.007315 | -0.02255
-0.67 | -0.0018515 | -0.007605 | -0.0223
-0.66 | -0.0019935 | -0.007165 | -0.0241
-0.65 | -0.0018615 | -0.006965 | -0.02155
-0.64 | -0.0018285 | -0.00657 | -0.01895
-0.63 | -0.001821 | -0.006175 | -0.0202
-0.62 | -0.0015745 | -0.00687 | -0.01875
-0.61 | -0.001581 | -0.0063 | -0.01755
-0.6 | -0.0013595 | -0.0054 | -0.01795
-0.59 | -0.0012825 | -0.005295 | -0.0167
-0.58 | -0.0014215 | -0.00563 | -0.01705
-0.57 | -0.001313 | -0.0052 | -0.0163
-0.56 | -0.0012065 | -0.004815 | -0.015075
-0.55 | -0.00106 | -0.004985 | -0.01506
-0.54 | -0.0009825 | -0.00494 | -0.01554
-0.53 | -0.0011705 | -0.004115 | -0.016205
-0.52 | -0.001097 | -0.003365 | -0.01396
-0.51 | -0.0007815 | -0.00391 | -0.01126
-0.5 | -0.0008495 | -0.00404 | -0.011625
-0.49 | -0.0007725 | -0.00295 | -0.012455
-0.48 | -0.0005995 | -0.002725 | -0.010375
-0.47 | -0.00045 | -0.00246 | -0.007885
-0.46 | -0.000301 | -0.001945 | -0.00616
-0.45 | -0.0002115 | -0.000915 | -0.003275
-0.44 | 0.00027 | 0.000155 | 0.000255
-0.43 | 0.0007915 | 0.00116 | 0.005735
-0.42 | 0.0011585 | 0.003195 | 0.01209
-0.41 | 0.001937 | 0.005955 | 0.021155
-0.4 | 0.0030075 | 0.00976 | 0.03472
-0.39 | 0.0043535 | 0.01435 | 0.04862
-0.38 | 0.0063525 | 0.02087 | 0.07562
-0.37 | 0.008979 | 0.030155 | 0.10973
-0.36 | 0.014339 | 0.0417 | 0.15215
-0.35 | 0.0197845 | 0.05919 | 0.21975
-0.34 | 0.02559 | 0.0832 | 0.30935
-0.33 | 0.035375 | 0.115835 | 0.43215
-0.32 | 0.04895 | 0.168275 | 0.6031
-0.31 | 0.06746 | 0.229685 | 0.84285
-0.3 | 0.09343 | 0.30855 | 1.1659
-0.29 | 0.128505 | 0.425 | 1.6316
-0.28 | 0.191395 | 0.5878 | 2.2468
-0.27 | 0.25866 | 0.80425 | 3.0525
-0.26 | 0.33745 | 1.0979 | 4.1495
-0.25 | 0.46225 | 1.53555 | 5.732
-0.24 | 0.63155 | 2.09035 | 7.734
-0.23 | 0.8594 | 2.7835 | 10.382
-0.22 | 1.16335 | 3.7425 | 14.0855
-0.21 | 1.63555 | 5.054 | 18.8615
-0.2 | 2.19865 | 6.804 | 24.725
-0.19 | 2.92 | 9.1855 | 33.5
-0.18 | 3.9245 | 12.2605 | 44.26
-0.17 | 5.247 | 16.319 | 56.75
-0.16 | 7.054 | 21.5295 | 72.665
-0.15 | 9.3755 | 28.255 | 93.175
-0.14 | 12.4695 | 36.785 | 120.495
-0.13 | 16.466 | 47.69 | 148.95
-0.12 | 21.763 | 61.645 | 179.7
-0.11 | 28.4 | 78.84 | 216.45
-0.1 | 36.94 | 100.335 | 259.7
-0.09 | 47.6 | 123.955 | 305.3
-0.08 | 60.06 | 153.09 | 352.6
-0.07 | 75.755 | 187.25 | 395.95
-0.06 | 94.99 | 225.95 | 449.2
-0.05 | 115.045 | 267.8 | 507.35
-0.04 | 139.175 | 312.25 | 553.35
-0.03 | 170 | 363.7 | 602.7
-0.02 | 201.2 | 411.25 | 648.05
-0.01 | 233.65 | 464.55 | 701.85
0 | 268.6 | 517.3 | 753
0.01 | 300.25 | 560.75 | 790.5
0.02 | 334.8 | 617.15 | 832
0.03 | 367.85 | 665.3 | 871.5
0.04 | 396.85 | 703.45 | 900.5
0.05 | 424.35 | 750.8 | 934.5
0.06 | 453.2 | 794 | 973
0.07 | 476 | 833 | 999.5
0.08 | 484.6 | 864.5 | 1020.5
0.09 | 494.65 | 894 | 1042.5
0.1 | 493.15 | 925 | 1069
0.11 | 496.95 | 951 | 1094.5
0.12 | 508.5 | 979 | 1111.5
0.13 | 507 | 1000.5 | 1115
0.14 | 500 | 1016 | 1130.5
0.15 | 481.5 | 1042.5 | 1154.5
0.16 | 460.5 | 1055.5 | 1160.5
0.17 | 443.5 | 1059 | 1168
0.18 | 431 | 1078 | 1165
0.19 | 422.5 | 1095 | 1174
0.2 | 412 | 1101.5 | 1198.5
0.21 | 386.5 | 1104 | 1192
0.22 | 353.5 | 1112 | 1189
0.23 | 324.5 | 1117.5 | 1189.5
0.24 | 312.5 | 1119.5 | 1194.5
0.25 | 312.5 | 1113.5 | 1199
0.26 | 309 | 1116.5 | 1186.5
0.27 | 279.5 | 1121.5 | 1173.5
0.28 | 238.5 | 1115.5 | 1177
0.29 | 220.5 | 1117 | 1184.5
0.3 | 211 | 1102 | 1170.5
0.31 | 229.5 | 1091 | 1158.5
0.32 | 220 | 1095.5 | 1149
0.33 | 171.5 | 1087 | 1141.5
0.34 | 153.5 | 1070.5 | 1137
0.35 | 158 | 1055.5 | 1121.5
0.36 | 176.5 | 1051 | 1116
0.37 | 156.5 | 1040 | 1101.5
0.38 | 114 | 1017.5 | 1078
0.39 | 109.5 | 994 | 1066.5
0.4 | 128.5 | 976.5 | 1050
0.41 | 133.5 | 972 | 1035
0.42 | 108.5 | 954 | 1022
0.43 | 79.5 | 928.5 | 1001
0.44 | 77.5 | 895.5 | 982.5
0.45 | 114 | 874.5 | 967
0.46 | 107 | 864.5 | 937.5
0.47 | 61.5 | 832.5 | 921
0.48 | 56 | 801 | 891
0.49 | 86.5 | 771.5 | 855
0.5 | 109 | 755 | 850