## IDS-VDS Characteristic (mA-mm)
VGS (V) | VDS = 0.100 V | VDS = 0.500 V | VDS = 0.900 V
-0.75 | 0.0006811 | 0.0029096 | 0.009804
-0.74 | 0.0006485 | 0.0028095 | 0.009503
-0.73 | 0.0006191 | 0.0027 | 0.00923
-0.72 | 0.0005862 | 0.0026024 | 0.008965
-0.71 | 0.0005614 | 0.0025064 | 0.008668
-0.7 | 0.0005376 | 0.0023974 | 0.00835
-0.69 | 0.0005088 | 0.0023291 | 0.008167
-0.68 | 0.0004888 | 0.0022435 | 0.007914
-0.67 | 0.0004673 | 0.0021616 | 0.007663
-0.66 | 0.00044184 | 0.0020683 | 0.007395
-0.65 | 0.00042484 | 0.001989 | 0.007197
-0.64 | 0.00040596 | 0.0019095 | 0.007003
-0.63 | 0.000383 | 0.0018365 | 0.006758
-0.62 | 0.00036892 | 0.00176 | 0.006542
-0.61 | 0.00034914 | 0.0017067 | 0.006336
-0.6 | 0.00033238 | 0.0016477 | 0.006117
-0.59 | 0.00031907 | 0.0016021 | 0.00596
-0.58 | 0.00030198 | 0.0015411 | 0.005741
-0.57 | 0.00028892 | 0.0014788 | 0.005584
-0.56 | 0.00027322 | 0.0014323 | 0.00542
-0.55 | 0.0002605 | 0.0013788 | 0.005178
-0.54 | 0.00024828 | 0.0013243 | 0.005041
-0.53 | 0.00023826 | 0.0012752 | 0.0048857
-0.52 | 0.00022688 | 0.0012379 | 0.0047176
-0.51 | 0.00021852 | 0.0011919 | 0.0046039
-0.5 | 0.00020896 | 0.0011462 | 0.0044349
-0.49 | 0.00020018 | 0.0011033 | 0.0043338
-0.48 | 0.00019191 | 0.0010734 | 0.0042407
-0.47 | 0.00018652 | 0.001048 | 0.0041269
-0.46 | 0.00018265 | 0.0010238 | 0.0040556
-0.45 | 0.00017977 | 0.0010104 | 0.0039996
-0.44 | 0.00018083 | 0.001001 | 0.0039807
-0.43 | 0.00018466 | 0.0010106 | 0.0039963
-0.42 | 0.00019386 | 0.0010327 | 0.0040913
-0.41 | 0.00020857 | 0.0010788 | 0.0042296
-0.4 | 0.00023341 | 0.0011514 | 0.004505
-0.39 | 0.00027128 | 0.0012725 | 0.0049335
-0.38 | 0.00032639 | 0.0014551 | 0.0055665
-0.37 | 0.00040222 | 0.0017018 | 0.00653
-0.36 | 0.00051145 | 0.0020667 | 0.007861
-0.35 | 0.0007015 | 0.0025761 | 0.009752
-0.34 | 0.0009254 | 0.0033053 | 0.012445
-0.33 | 0.001232 | 0.004306 | 0.016186
-0.32 | 0.001657 | 0.005762 | 0.021518
-0.31 | 0.0022462 | 0.007712 | 0.028866
-0.3 | 0.0030654 | 0.010397 | 0.038982
-0.29 | 0.0041799 | 0.014083 | 0.05332
-0.28 | 0.005786 | 0.019255 | 0.07311
-0.27 | 0.007941 | 0.026357 | 0.10022
-0.26 | 0.010854 | 0.036081 | 0.13659
-0.25 | 0.014891 | 0.048931 | 0.18704
-0.24 | 0.02033 | 0.06802 | 0.25509
-0.23 | 0.027782 | 0.09262 | 0.34792
-0.22 | 0.037911 | 0.12594 | 0.47059
-0.21 | 0.051618 | 0.16973 | 0.6371
-0.2 | 0.07186 | 0.23023 | 0.8581
-0.19 | 0.09737 | 0.31128 | 1.1579
-0.18 | 0.13192 | 0.4193 | 1.5527
-0.17 | 0.17819 | 0.56519 | 2.0625
-0.16 | 0.23984 | 0.7544 | 2.7152
-0.15 | 0.32301 | 1.0046 | 3.5644
-0.14 | 0.43367 | 1.3352 | 4.6441
-0.13 | 0.5785 | 1.7635 | 6.009
-0.12 | 0.7706 | 2.3174 | 7.609
-0.11 | 1.0238 | 3.0241 | 9.652
-0.1 | 1.35 | 3.9297 | 12.045
-0.09 | 1.7797 | 5.0595 | 14.911
-0.08 | 2.3237 | 6.457 | 18.17
-0.07 | 3.0086 | 8.183 | 21.832
-0.06 | 3.8709 | 10.263 | 26.113
-0.05 | 4.9435 | 12.723 | 30.885
-0.04 | 6.198 | 15.624 | 36.169
-0.03 | 7.76 | 19.035 | 41.924
-0.02 | 9.628 | 22.867 | 48.04
-0.01 | 11.795 | 27.286 | 54.732
0 | 14.34 | 32.146 | 61.98
0.01 | 17.168 | 37.537 | 69.58
0.02 | 20.308 | 43.338 | 77.42
0.03 | 23.857 | 49.783 | 85.91
0.04 | 27.691 | 56.457 | 94.44
0.05 | 31.769 | 63.65 | 103.54
0.06 | 36.129 | 71.13 | 112.96
0.07 | 40.712 | 79.25 | 122.62
0.08 | 45.375 | 87.57 | 132.47
0.09 | 50.225 | 96.17 | 142.58
0.1 | 55.137 | 105.14 | 152.92
0.11 | 59.92 | 114.28 | 163.51
0.12 | 64.96 | 123.91 | 174.39
0.13 | 69.89 | 133.58 | 185.12
0.14 | 74.78 | 143.43 | 196.23
0.15 | 79.57 | 153.53 | 207.39
0.16 | 84.11 | 163.79 | 218.75
0.17 | 88.52 | 174.11 | 230.17
0.18 | 92.8 | 184.65 | 241.51
0.19 | 96.95 | 195.31 | 253.07
0.2 | 100.9 | 205.91 | 264.64
0.21 | 104.75 | 216.83 | 276.46
0.22 | 108.19 | 227.69 | 287.98
0.23 | 111.52 | 238.53 | 299.72
0.24 | 114.68 | 249.51 | 311.44
0.25 | 117.75 | 260.44 | 323.22
0.26 | 120.68 | 271.41 | 334.86
0.27 | 123.33 | 282.37 | 346.3
0.28 | 125.77 | 293.33 | 357.98
0.29 | 128.23 | 304.23 | 369.57
0.3 | 130.31 | 315.03 | 381.28
0.31 | 132.34 | 325.95 | 392.79
0.32 | 134.39 | 336.65 | 403.95
0.33 | 136.03 | 347.37 | 415.46
0.34 | 137.91 | 357.9 | 426.67
0.35 | 139.37 | 368.4 | 437.73
0.36 | 140.94 | 378.76 | 448.75
0.37 | 142.44 | 389.01 | 459.67
0.38 | 143.67 | 399.18 | 470.46
0.39 | 144.86 | 409.01 | 481.16
0.4 | 146.06 | 418.87 | 491.66
0.41 | 147.21 | 428.51 | 501.95
0.42 | 148.21 | 438 | 512.29
0.43 | 149.37 | 447.27 | 522.38
0.44 | 150.14 | 456.21 | 532.29
0.45 | 150.93 | 465.06 | 542.02
0.46 | 151.95 | 473.75 | 551.53
0.47 | 152.48 | 482.03 | 560.87
0.48 | 153.41 | 490.08 | 569.6
0.49 | 154.04 | 497.94 | 578.6
0.5 | 154.76 | 505.66 | 587.6

## Tranconductance (mS-mm)
VGS (V) | VDS = 0.100 V | VDS = 0.500 V | VDS = 0.900 V
-0.75 | -0.00326 | -0.01001 | -0.0301
-0.74 | -0.0031 | -0.01048 | -0.0287
-0.73 | -0.003115 | -0.010355 | -0.0269
-0.72 | -0.002885 | -0.00968 | -0.0281
-0.71 | -0.00243 | -0.01025 | -0.03075
-0.7 | -0.00263 | -0.008865 | -0.02505
-0.69 | -0.00244 | -0.007695 | -0.0218
-0.68 | -0.002075 | -0.008375 | -0.0252
-0.67 | -0.002348 | -0.00876 | -0.02595
-0.66 | -0.002123 | -0.00863 | -0.0233
-0.65 | -0.001794 | -0.00794 | -0.0196
-0.64 | -0.002092 | -0.007625 | -0.02195
-0.63 | -0.001852 | -0.007475 | -0.02305
-0.62 | -0.001693 | -0.00649 | -0.0211
-0.61 | -0.001827 | -0.005615 | -0.02125
-0.6 | -0.0015035 | -0.00523 | -0.0188
-0.59 | -0.00152 | -0.00533 | -0.0188
-0.58 | -0.0015075 | -0.006165 | -0.0188
-0.57 | -0.001438 | -0.00544 | -0.01605
-0.56 | -0.001421 | -0.005 | -0.0203
-0.55 | -0.001247 | -0.0054 | -0.01895
-0.54 | -0.001112 | -0.00518 | -0.014615
-0.53 | -0.00107 | -0.00432 | -0.01617
-0.52 | -0.000987 | -0.004165 | -0.01409
-0.51 | -0.000896 | -0.004585 | -0.014135
-0.5 | -0.000917 | -0.00443 | -0.013505
-0.49 | -0.0008525 | -0.00364 | -0.00971
-0.48 | -0.000683 | -0.002765 | -0.010345
-0.47 | -0.000463 | -0.00248 | -0.009255
-0.46 | -0.0003375 | -0.00188 | -0.006365
-0.45 | -9.1e-05 | -0.00114 | -0.003745
-0.44 | 0.0002445 | 1e-05 | -0.000165
-0.43 | 0.0006515 | 0.001585 | 0.00553
-0.42 | 0.0011955 | 0.00341 | 0.011665
-0.41 | 0.0019775 | 0.005935 | 0.020685
-0.4 | 0.0031355 | 0.009685 | 0.035195
-0.39 | 0.004649 | 0.015185 | 0.053075
-0.38 | 0.006547 | 0.021465 | 0.079825
-0.37 | 0.009253 | 0.03058 | 0.114725
-0.36 | 0.014964 | 0.043715 | 0.1611
-0.35 | 0.0206975 | 0.06193 | 0.2292
-0.34 | 0.026525 | 0.086495 | 0.3217
-0.33 | 0.03658 | 0.122835 | 0.45365
-0.32 | 0.05071 | 0.1703 | 0.634
-0.31 | 0.07042 | 0.23175 | 0.8732
-0.3 | 0.096685 | 0.31855 | 1.2227
-0.29 | 0.13603 | 0.4429 | 1.7064
-0.28 | 0.188055 | 0.6137 | 2.345
-0.27 | 0.2534 | 0.8413 | 3.174
-0.26 | 0.3475 | 1.1287 | 4.341
-0.25 | 0.4738 | 1.59695 | 5.925
-0.24 | 0.64455 | 2.18445 | 8.044
-0.23 | 0.87905 | 2.896 | 10.775
-0.22 | 1.1918 | 3.8555 | 14.459
-0.21 | 1.69745 | 5.2145 | 19.3755
-0.2 | 2.2876 | 7.0775 | 26.04
-0.19 | 3.003 | 9.4535 | 34.73
-0.18 | 4.041 | 12.6955 | 45.23
-0.17 | 5.396 | 16.755 | 58.125
-0.16 | 7.241 | 21.9705 | 75.095
-0.15 | 9.6915 | 29.04 | 96.445
-0.14 | 12.7745 | 37.945 | 122.23
-0.13 | 16.8465 | 49.11 | 148.245
-0.12 | 22.265 | 63.03 | 182.15
-0.11 | 28.97 | 80.615 | 221.8
-0.1 | 37.795 | 101.77 | 262.95
-0.09 | 48.685 | 126.365 | 306.25
-0.08 | 61.445 | 156.175 | 346.05
-0.07 | 77.36 | 190.3 | 397.15
-0.06 | 96.745 | 227 | 452.65
-0.05 | 116.355 | 268.05 | 502.8
-0.04 | 140.825 | 315.6 | 551.95
-0.03 | 171.5 | 362.15 | 593.55
-0.02 | 201.75 | 412.55 | 640.4
-0.01 | 235.6 | 463.95 | 697
0 | 268.65 | 512.55 | 742.4
0.01 | 298.4 | 559.6 | 772
0.02 | 334.45 | 612.3 | 816.5
0.03 | 369.15 | 655.95 | 851
0.04 | 395.6 | 693.35 | 881.5
0.05 | 421.9 | 733.65 | 926
0.06 | 447.15 | 780 | 954
0.07 | 462.3 | 822 | 975.5
0.08 | 475.65 | 846 | 998
0.09 | 488.1 | 878.5 | 1022.5
0.1 | 484.75 | 905.5 | 1046.5
0.11 | 491.15 | 938.5 | 1073.5
0.12 | 498.5 | 965 | 1080.5
0.13 | 491 | 976 | 1092
0.14 | 484 | 997.5 | 1113.5
0.15 | 466.5 | 1018 | 1126
0.16 | 447.5 | 1029 | 1139
0.17 | 434.5 | 1043 | 1138
0.18 | 421.5 | 1060 | 1145
0.19 | 405 | 1063 | 1156.5
0.2 | 390 | 1076 | 1169.5
0.21 | 364.5 | 1089 | 1167
0.22 | 338.5 | 1085 | 1163
0.23 | 324.5 | 1091 | 1173
0.24 | 311.5 | 1095.5 | 1175
0.25 | 300 | 1095 | 1171
0.26 | 279 | 1096.5 | 1154
0.27 | 254.5 | 1096 | 1156
0.28 | 245 | 1093 | 1163.5
0.29 | 227 | 1085 | 1165
0.3 | 205.5 | 1086 | 1161
0.31 | 204 | 1081 | 1133.5
0.32 | 184.5 | 1071 | 1133.5
0.33 | 176 | 1062.5 | 1136
0.34 | 167 | 1051.5 | 1113.5
0.35 | 151.5 | 1043 | 1104
0.36 | 153.5 | 1030.5 | 1097
0.37 | 136.5 | 1021 | 1085.5
0.38 | 121 | 1000 | 1074.5
0.39 | 119.5 | 984.5 | 1060
0.4 | 117.5 | 975 | 1039.5
0.41 | 107.5 | 956.5 | 1031.5
0.42 | 108 | 938 | 1021.5
0.43 | 96.5 | 910.5 | 1000
0.44 | 78 | 889.5 | 982
0.45 | 90.5 | 877 | 962
0.46 | 77.5 | 848.5 | 942.5
0.47 | 73 | 816.5 | 903.5
0.48 | 78 | 795.5 | 886.5
0.49 | 67.5 | 779 | 900
0.5 | 72 | 772 | 900