## IDS-VDS Characteristic (mA-mm)
VGS (V) | VDS = 0.100 V | VDS = 0.500 V | VDS = 0.900 V
-0.75 | 0.0005754 | 0.0025796 | 0.008848
-0.74 | 0.0005494 | 0.0025013 | 0.008589
-0.73 | 0.0005262 | 0.0024028 | 0.008371
-0.72 | 0.0005014 | 0.0023129 | 0.008099
-0.71 | 0.00047676 | 0.0022166 | 0.00784
-0.7 | 0.0004548 | 0.002136 | 0.007575
-0.69 | 0.00043556 | 0.0020438 | 0.007356
-0.68 | 0.00041786 | 0.0019733 | 0.007156
-0.67 | 0.00039632 | 0.0019105 | 0.006908
-0.66 | 0.00037986 | 0.0018317 | 0.006651
-0.65 | 0.00036019 | 0.0017671 | 0.006502
-0.64 | 0.00034413 | 0.0017047 | 0.006245
-0.63 | 0.00033055 | 0.0016353 | 0.006102
-0.62 | 0.00031333 | 0.0015737 | 0.005857
-0.61 | 0.00029985 | 0.0015076 | 0.00567
-0.6 | 0.00028325 | 0.0014526 | 0.005473
-0.59 | 0.00027127 | 0.0014053 | 0.005268
-0.58 | 0.00025905 | 0.0013504 | 0.005122
-0.57 | 0.00024991 | 0.0012993 | 0.005004
-0.56 | 0.00023555 | 0.0012496 | 0.0048278
-0.55 | 0.00022595 | 0.0012067 | 0.0046716
-0.54 | 0.00021277 | 0.0011725 | 0.0044881
-0.53 | 0.00020374 | 0.001131 | 0.0043439
-0.52 | 0.00019631 | 0.0010911 | 0.0042156
-0.51 | 0.00018735 | 0.0010458 | 0.0041103
-0.5 | 0.00017856 | 0.0010057 | 0.0039934
-0.49 | 0.0001718 | 0.0009719 | 0.0038813
-0.48 | 0.00016503 | 0.0009473 | 0.0037719
-0.47 | 0.00016009 | 0.0009264 | 0.0036895
-0.46 | 0.00015638 | 0.0009014 | 0.0035902
-0.45 | 0.00015613 | 0.0008904 | 0.0035786
-0.44 | 0.00015759 | 0.0008927 | 0.0035695
-0.43 | 0.00016284 | 0.0009086 | 0.0036041
-0.42 | 0.00017427 | 0.0009277 | 0.003684
-0.41 | 0.0001905 | 0.0009701 | 0.0038528
-0.4 | 0.00021572 | 0.0010519 | 0.0041156
-0.39 | 0.00025445 | 0.0011665 | 0.0045411
-0.38 | 0.00030898 | 0.0013427 | 0.0051572
-0.37 | 0.00038405 | 0.0015931 | 0.006127
-0.36 | 0.00049467 | 0.0019607 | 0.007394
-0.35 | 0.0006824 | 0.0024626 | 0.009258
-0.34 | 0.000905 | 0.0031768 | 0.011878
-0.33 | 0.0012059 | 0.0041575 | 0.015576
-0.32 | 0.0016319 | 0.0055369 | 0.020722
-0.31 | 0.0022138 | 0.007583 | 0.027977
-0.3 | 0.0030298 | 0.010231 | 0.037983
-0.29 | 0.0041371 | 0.013878 | 0.051933
-0.28 | 0.0056617 | 0.018935 | 0.07122
-0.27 | 0.008076 | 0.025879 | 0.09726
-0.26 | 0.011012 | 0.035202 | 0.13316
-0.25 | 0.015007 | 0.048133 | 0.182
-0.24 | 0.020451 | 0.06659 | 0.24886
-0.23 | 0.027918 | 0.0906 | 0.33964
-0.22 | 0.037971 | 0.12287 | 0.45957
-0.21 | 0.051699 | 0.16669 | 0.6227
-0.2 | 0.0715 | 0.22534 | 0.8399
-0.19 | 0.0968 | 0.30508 | 1.1341
-0.18 | 0.13113 | 0.41166 | 1.5238
-0.17 | 0.17719 | 0.55122 | 2.0291
-0.16 | 0.23823 | 0.742 | 2.6721
-0.15 | 0.32018 | 0.9863 | 3.5159
-0.14 | 0.43135 | 1.3146 | 4.5794
-0.13 | 0.5748 | 1.7373 | 5.938
-0.12 | 0.7651 | 2.286 | 7.581
-0.11 | 1.0202 | 2.9807 | 9.584
-0.1 | 1.3391 | 3.8769 | 12.031
-0.09 | 1.7723 | 5.0036 | 14.879
-0.08 | 2.3103 | 6.422 | 18.188
-0.07 | 2.9978 | 8.128 | 21.965
-0.06 | 3.8606 | 10.211 | 26.31
-0.05 | 4.9325 | 12.692 | 31.177
-0.04 | 6.2 | 15.646 | 36.554
-0.03 | 7.768 | 19.042 | 42.346
-0.02 | 9.666 | 22.924 | 48.743
-0.01 | 11.839 | 27.391 | 55.607
0 | 14.432 | 32.461 | 63.07
0.01 | 17.312 | 37.892 | 70.87
0.02 | 20.488 | 43.863 | 79.04
0.03 | 24.078 | 50.353 | 87.72
0.04 | 27.992 | 57.44 | 96.67
0.05 | 32.188 | 64.72 | 106.05
0.06 | 36.608 | 72.57 | 115.79
0.07 | 41.34 | 80.87 | 125.86
0.08 | 46.152 | 89.45 | 136.05
0.09 | 51.117 | 98.4 | 146.59
0.1 | 56.128 | 107.53 | 157.35
0.11 | 61.13 | 117.05 | 168.37
0.12 | 66.29 | 126.99 | 179.66
0.13 | 71.47 | 137.03 | 190.8
0.14 | 76.52 | 147.37 | 202.41
0.15 | 81.43 | 157.56 | 213.96
0.16 | 86.17 | 168.4 | 225.71
0.17 | 90.72 | 179.1 | 237.49
0.18 | 95.23 | 189.94 | 249.36
0.19 | 99.5 | 201.02 | 261.27
0.2 | 103.83 | 212.08 | 273.31
0.21 | 107.81 | 223.37 | 285.49
0.22 | 111.44 | 234.66 | 297.39
0.23 | 114.8 | 245.92 | 309.48
0.24 | 118.22 | 257.14 | 321.66
0.25 | 121.42 | 268.6 | 333.77
0.26 | 124.6 | 279.96 | 345.83
0.27 | 127.43 | 291.3 | 357.65
0.28 | 129.85 | 302.65 | 369.63
0.29 | 132.32 | 313.72 | 381.6
0.3 | 134.56 | 325.09 | 393.52
0.31 | 136.79 | 336.26 | 405.35
0.32 | 139.1 | 347.41 | 416.95
0.33 | 140.94 | 358.37 | 428.59
0.34 | 142.62 | 369.17 | 440.03
0.35 | 144.19 | 379.92 | 451.36
0.36 | 146.05 | 390.63 | 462.47
0.37 | 147.65 | 401.21 | 473.65
0.38 | 148.91 | 411.37 | 484.59
0.39 | 150.07 | 421.59 | 495.36
0.4 | 151.4 | 431.58 | 506.02
0.41 | 152.79 | 441.34 | 516.29
0.42 | 153.91 | 451.12 | 526.73
0.43 | 154.91 | 460.26 | 536.83
0.44 | 155.64 | 469.52 | 546.72
0.45 | 156.83 | 478.45 | 556.46
0.46 | 157.87 | 487.22 | 566.02
0.47 | 158.31 | 495.62 | 575
0.48 | 159.16 | 503.62 | 584.4
0.49 | 159.84 | 511.56 | 593
0.5 | 160.91 | 519.24 | 601.4

## Tranconductance (mS-mm)
VGS (V) | VDS = 0.100 V | VDS = 0.500 V | VDS = 0.900 V
-0.75 | -0.0026 | -0.00783 | -0.0259
-0.74 | -0.00246 | -0.00884 | -0.02385
-0.73 | -0.0024 | -0.00942 | -0.0245
-0.72 | -0.002472 | -0.00931 | -0.02655
-0.71 | -0.00233 | -0.008845 | -0.0262
-0.7 | -0.00206 | -0.00864 | -0.0242
-0.69 | -0.001847 | -0.008135 | -0.02095
-0.68 | -0.001962 | -0.006665 | -0.0224
-0.67 | -0.0019 | -0.00708 | -0.02525
-0.66 | -0.0018065 | -0.00717 | -0.0203
-0.65 | -0.0017865 | -0.00635 | -0.0203
-0.64 | -0.001482 | -0.00659 | -0.02
-0.63 | -0.00154 | -0.00655 | -0.0194
-0.62 | -0.001535 | -0.006385 | -0.0216
-0.61 | -0.001504 | -0.006055 | -0.0192
-0.6 | -0.001429 | -0.005115 | -0.0201
-0.59 | -0.00121 | -0.00511 | -0.01755
-0.58 | -0.001068 | -0.0053 | -0.0132
-0.57 | -0.001175 | -0.00504 | -0.01471
-0.56 | -0.001198 | -0.00463 | -0.01662
-0.55 | -0.001139 | -0.003855 | -0.016985
-0.54 | -0.0011105 | -0.003785 | -0.016385
-0.53 | -0.000823 | -0.00407 | -0.013625
-0.52 | -0.0008195 | -0.00426 | -0.01168
-0.51 | -0.0008875 | -0.00427 | -0.01111
-0.5 | -0.0007775 | -0.003695 | -0.01145
-0.49 | -0.0006765 | -0.00292 | -0.011075
-0.48 | -0.0005855 | -0.002275 | -0.00959
-0.47 | -0.0004325 | -0.002295 | -0.009085
-0.46 | -0.000198 | -0.0018 | -0.005545
-0.45 | 6.05e-05 | -0.000435 | -0.001035
-0.44 | 0.0003355 | 0.00091 | 0.001275
-0.43 | 0.000834 | 0.00175 | 0.005725
-0.42 | 0.001383 | 0.003075 | 0.012435
-0.41 | 0.0020725 | 0.00621 | 0.02158
-0.4 | 0.0031975 | 0.00982 | 0.034415
-0.39 | 0.004663 | 0.01454 | 0.05208
-0.38 | 0.00648 | 0.02133 | 0.079295
-0.37 | 0.0092845 | 0.0309 | 0.11184
-0.36 | 0.0149175 | 0.043475 | 0.15655
-0.35 | 0.0205165 | 0.060805 | 0.2242
-0.34 | 0.026175 | 0.084745 | 0.3159
-0.33 | 0.036345 | 0.118005 | 0.4422
-0.32 | 0.050395 | 0.171275 | 0.62005
-0.31 | 0.069895 | 0.234705 | 0.86305
-0.3 | 0.096165 | 0.31475 | 1.1978
-0.29 | 0.131595 | 0.4352 | 1.66185
-0.28 | 0.196945 | 0.60005 | 2.26635
-0.27 | 0.267515 | 0.81335 | 3.097
-0.26 | 0.34655 | 1.1127 | 4.237
-0.25 | 0.47195 | 1.5694 | 5.785
-0.24 | 0.64555 | 2.12335 | 7.882
-0.23 | 0.876 | 2.814 | 10.5355
-0.22 | 1.18905 | 3.8045 | 14.153
-0.21 | 1.67645 | 5.1235 | 19.0165
-0.2 | 2.25505 | 6.9195 | 25.57
-0.19 | 2.9815 | 9.316 | 34.195
-0.18 | 4.0195 | 12.307 | 44.75
-0.17 | 5.355 | 16.517 | 57.415
-0.16 | 7.1495 | 21.754 | 74.34
-0.15 | 9.656 | 28.63 | 95.365
-0.14 | 12.731 | 37.55 | 121.105
-0.13 | 16.6875 | 48.57 | 150.08
-0.12 | 22.27 | 62.17 | 182.3
-0.11 | 28.7 | 79.545 | 222.5
-0.1 | 37.605 | 101.145 | 264.75
-0.09 | 48.56 | 127.255 | 307.85
-0.08 | 61.275 | 156.22 | 354.3
-0.07 | 77.515 | 189.45 | 406.1
-0.06 | 96.735 | 228.2 | 460.6
-0.05 | 116.97 | 271.75 | 512.2
-0.04 | 141.775 | 317.5 | 558.45
-0.03 | 173.3 | 363.9 | 609.45
-0.02 | 203.55 | 417.45 | 663.05
-0.01 | 238.3 | 476.85 | 716.35
0 | 273.65 | 525.05 | 763.15
0.01 | 302.8 | 570.1 | 798.5
0.02 | 338.3 | 623.05 | 842.5
0.03 | 375.2 | 678.85 | 881.5
0.04 | 405.5 | 718.35 | 916.5
0.05 | 430.8 | 756.5 | 956
0.06 | 457.6 | 807.5 | 990.5
0.07 | 477.2 | 844 | 1013
0.08 | 488.85 | 876.5 | 1036.5
0.09 | 498.8 | 904 | 1065
0.1 | 500.65 | 932.5 | 1089
0.11 | 508.1 | 973 | 1115.5
0.12 | 517 | 999 | 1121.5
0.13 | 511.5 | 1019 | 1137.5
0.14 | 498 | 1026.5 | 1158
0.15 | 482.5 | 1051.5 | 1165
0.16 | 464.5 | 1077 | 1176.5
0.17 | 453 | 1077 | 1182.5
0.18 | 439 | 1096 | 1189
0.19 | 430 | 1107 | 1197.5
0.2 | 415.5 | 1117.5 | 1211
0.21 | 380.5 | 1129 | 1204
0.22 | 349.5 | 1127.5 | 1199.5
0.23 | 339 | 1124 | 1213.5
0.24 | 331 | 1134 | 1214.5
0.25 | 319 | 1141 | 1208.5
0.26 | 300.5 | 1135 | 1194
0.27 | 262.5 | 1134.5 | 1190
0.28 | 244.5 | 1121 | 1197.5
0.29 | 235.5 | 1122 | 1194.5
0.3 | 223.5 | 1127 | 1187.5
0.31 | 227 | 1116 | 1171.5
0.32 | 207.5 | 1105.5 | 1162
0.33 | 176 | 1088 | 1154
0.34 | 162.5 | 1077.5 | 1138.5
0.35 | 171.5 | 1073 | 1122
0.36 | 173 | 1064.5 | 1114.5
0.37 | 143 | 1037 | 1106
0.38 | 121 | 1019 | 1085.5
0.39 | 124.5 | 1010.5 | 1071.5
0.4 | 136 | 987.5 | 1046.5
0.41 | 125.5 | 977 | 1035.5
0.42 | 106 | 946 | 1027
0.43 | 86.5 | 920 | 999.5
0.44 | 96 | 909.5 | 981.5
0.45 | 111.5 | 885 | 965
0.46 | 74 | 858.5 | 927
0.47 | 64.5 | 820 | 919
0.48 | 76.5 | 797 | 900
0.49 | 87.5 | 781 | 850
0.5 | 107 | 768 | 840