## IDS-VDS Characteristic (mA-mm)
VGS (V) | VDS = 0.100 V | VDS = 0.500 V | VDS = 0.900 V
-0.75 | 0.0006264 | 0.0027155 | 0.009348
-0.74 | 0.0006021 | 0.0026322 | 0.009079
-0.73 | 0.0005729 | 0.0025152 | 0.008786
-0.72 | 0.0005478 | 0.0024452 | 0.008545
-0.71 | 0.00053 | 0.0023569 | 0.008336
-0.7 | 0.0005 | 0.0022701 | 0.00809
-0.69 | 0.00047322 | 0.0021949 | 0.007795
-0.68 | 0.00045333 | 0.0021042 | 0.00755
-0.67 | 0.0004345 | 0.0020228 | 0.007311
-0.66 | 0.00042011 | 0.0019448 | 0.007107
-0.65 | 0.00039399 | 0.001887 | 0.006881
-0.64 | 0.00037766 | 0.001813 | 0.006639
-0.63 | 0.00036415 | 0.0017288 | 0.006402
-0.62 | 0.0003472 | 0.0016802 | 0.006196
-0.61 | 0.0003328 | 0.0016153 | 0.005998
-0.6 | 0.0003124 | 0.0015554 | 0.005817
-0.59 | 0.00029682 | 0.0015074 | 0.005621
-0.58 | 0.00028746 | 0.0014405 | 0.005448
-0.57 | 0.00027081 | 0.0013799 | 0.005273
-0.56 | 0.00026115 | 0.0013312 | 0.005111
-0.55 | 0.00024706 | 0.0012816 | 0.00496
-0.54 | 0.00023515 | 0.0012326 | 0.0047976
-0.53 | 0.00022374 | 0.0011959 | 0.0046358
-0.52 | 0.0002107 | 0.0011442 | 0.0045145
-0.51 | 0.00020443 | 0.0011067 | 0.0043859
-0.5 | 0.00019723 | 0.0010676 | 0.0042707
-0.49 | 0.00018661 | 0.0010286 | 0.0041225
-0.48 | 0.00018069 | 0.0010027 | 0.0040167
-0.47 | 0.00017511 | 0.0009803 | 0.0039141
-0.46 | 0.00017369 | 0.0009547 | 0.0038307
-0.45 | 0.00016988 | 0.0009423 | 0.003765
-0.44 | 0.0001699 | 0.0009368 | 0.003749
-0.43 | 0.00017523 | 0.0009483 | 0.0037643
-0.42 | 0.00018379 | 0.0009644 | 0.0038387
-0.41 | 0.00019851 | 0.0010061 | 0.00398
-0.4 | 0.00022361 | 0.0010819 | 0.004208
-0.39 | 0.00025847 | 0.0011949 | 0.004602
-0.38 | 0.00031193 | 0.0013637 | 0.005168
-0.37 | 0.00038784 | 0.0016052 | 0.006091
-0.36 | 0.00049514 | 0.0019434 | 0.007313
-0.35 | 0.000675 | 0.0024283 | 0.009081
-0.34 | 0.0008914 | 0.0031209 | 0.011601
-0.33 | 0.0011901 | 0.0040764 | 0.015096
-0.32 | 0.0016049 | 0.0053902 | 0.020049
-0.31 | 0.0021716 | 0.007389 | 0.026904
-0.3 | 0.0029684 | 0.009944 | 0.036586
-0.29 | 0.0040546 | 0.013481 | 0.049837
-0.28 | 0.0055572 | 0.018315 | 0.06834
-0.27 | 0.007911 | 0.025057 | 0.09386
-0.26 | 0.010793 | 0.034184 | 0.128
-0.25 | 0.014733 | 0.04668 | 0.17431
-0.24 | 0.020104 | 0.06468 | 0.23871
-0.23 | 0.027454 | 0.08789 | 0.3268
-0.22 | 0.037391 | 0.11927 | 0.44372
-0.21 | 0.050825 | 0.16164 | 0.6001
-0.2 | 0.07022 | 0.21888 | 0.8135
-0.19 | 0.09537 | 0.29645 | 1.0909
-0.18 | 0.12905 | 0.40052 | 1.4634
-0.17 | 0.1742 | 0.53872 | 1.9505
-0.16 | 0.23454 | 0.7213 | 2.5834
-0.15 | 0.31517 | 0.9623 | 3.377
-0.14 | 0.42315 | 1.2751 | 4.4287
-0.13 | 0.56588 | 1.6938 | 5.732
-0.12 | 0.7532 | 2.2266 | 7.301
-0.11 | 1.0024 | 2.9064 | 9.296
-0.1 | 1.3244 | 3.7837 | 11.644
-0.09 | 1.7411 | 4.8751 | 14.438
-0.08 | 2.2791 | 6.271 | 17.673
-0.07 | 2.9583 | 7.944 | 21.392
-0.06 | 3.8052 | 9.967 | 25.59
-0.05 | 4.8791 | 12.448 | 30.36
-0.04 | 6.116 | 15.325 | 35.626
-0.03 | 7.692 | 18.653 | 41.331
-0.02 | 9.55 | 22.55 | 47.608
-0.01 | 11.723 | 26.901 | 54.353
0 | 14.223 | 31.808 | 61.66
0.01 | 17.104 | 37.263 | 69.41
0.02 | 20.28 | 43.082 | 77.4
0.03 | 23.844 | 49.589 | 85.91
0.04 | 27.693 | 56.447 | 94.75
0.05 | 31.777 | 63.68 | 104.04
0.06 | 36.173 | 71.39 | 113.56
0.07 | 40.827 | 79.52 | 123.45
0.08 | 45.641 | 88.06 | 133.45
0.09 | 50.588 | 96.86 | 143.9
0.1 | 55.561 | 105.93 | 154.46
0.11 | 60.54 | 115.29 | 165.26
0.12 | 65.58 | 125.03 | 176.44
0.13 | 70.55 | 134.93 | 187.42
0.14 | 75.58 | 145.03 | 198.81
0.15 | 80.43 | 155.42 | 210.26
0.16 | 85.31 | 165.75 | 221.92
0.17 | 89.9 | 176.44 | 233.48
0.18 | 94.18 | 187.17 | 245.22
0.19 | 98.34 | 197.93 | 256.98
0.2 | 102.38 | 209.01 | 268.8
0.21 | 106.47 | 220.04 | 280.79
0.22 | 110.18 | 231.2 | 292.58
0.23 | 113.6 | 242.27 | 304.53
0.24 | 116.83 | 253.55 | 316.55
0.25 | 119.71 | 264.66 | 328.58
0.26 | 122.86 | 275.87 | 340.57
0.27 | 125.57 | 287.09 | 352.28
0.28 | 128.29 | 298.27 | 364.12
0.29 | 130.7 | 309.37 | 376
0.3 | 132.96 | 320.4 | 387.77
0.31 | 134.95 | 331.54 | 399.51
0.32 | 137.03 | 342.51 | 411.05
0.33 | 139.09 | 353.37 | 422.54
0.34 | 140.92 | 364.31 | 433.98
0.35 | 142.6 | 374.8 | 445.26
0.36 | 143.9 | 385.39 | 456.26
0.37 | 145.56 | 395.85 | 467.44
0.38 | 147.07 | 406.18 | 478.32
0.39 | 148.11 | 416.23 | 489.14
0.4 | 149.37 | 426.08 | 499.79
0.41 | 150.42 | 435.87 | 510.05
0.42 | 151.72 | 445.54 | 520.57
0.43 | 152.76 | 454.9 | 530.69
0.44 | 153.65 | 463.95 | 540.65
0.45 | 154.44 | 472.86 | 550.37
0.46 | 155.4 | 481.6 | 560
0.47 | 156.35 | 489.96 | 569.33
0.48 | 157.07 | 498.2 | 578.2
0.49 | 157.79 | 506.09 | 587
0.5 | 158.49 | 513.65 | 595.8

## Tranconductance (mS-mm)
VGS (V) | VDS = 0.100 V | VDS = 0.500 V | VDS = 0.900 V
-0.75 | -0.00243 | -0.00833 | -0.0269
-0.74 | -0.002675 | -0.010015 | -0.0281
-0.73 | -0.002715 | -0.00935 | -0.0267
-0.72 | -0.002145 | -0.007915 | -0.0225
-0.71 | -0.00239 | -0.008755 | -0.02275
-0.7 | -0.002839 | -0.0081 | -0.02705
-0.69 | -0.0023335 | -0.008295 | -0.027
-0.68 | -0.001936 | -0.008605 | -0.0242
-0.67 | -0.001661 | -0.00797 | -0.02215
-0.66 | -0.0020255 | -0.00679 | -0.0215
-0.65 | -0.0021225 | -0.00659 | -0.0234
-0.64 | -0.001492 | -0.00791 | -0.02395
-0.63 | -0.001523 | -0.00664 | -0.02215
-0.62 | -0.0015675 | -0.005675 | -0.0202
-0.61 | -0.00174 | -0.00624 | -0.01895
-0.6 | -0.001799 | -0.005395 | -0.01885
-0.59 | -0.001247 | -0.005745 | -0.01845
-0.58 | -0.0013005 | -0.006375 | -0.0174
-0.57 | -0.0013155 | -0.005465 | -0.01685
-0.56 | -0.0011875 | -0.004915 | -0.01565
-0.55 | -0.0013 | -0.00493 | -0.01567
-0.54 | -0.001166 | -0.004285 | -0.01621
-0.53 | -0.0012225 | -0.00442 | -0.014155
-0.52 | -0.0009655 | -0.00446 | -0.012495
-0.51 | -0.0006735 | -0.00383 | -0.01219
-0.5 | -0.000891 | -0.003905 | -0.01317
-0.49 | -0.000827 | -0.003245 | -0.0127
-0.48 | -0.000575 | -0.002415 | -0.01042
-0.47 | -0.00035 | -0.0024 | -0.0093
-0.46 | -0.0002615 | -0.0019 | -0.007455
-0.45 | -0.0001895 | -0.000895 | -0.004085
-0.44 | 0.0002675 | 0.0003 | -3.5e-05
-0.43 | 0.0006945 | 0.00138 | 0.004485
-0.42 | 0.001164 | 0.00289 | 0.010785
-0.41 | 0.001991 | 0.005875 | 0.018465
-0.4 | 0.002998 | 0.00944 | 0.0311
-0.39 | 0.004416 | 0.01409 | 0.048
-0.38 | 0.0064685 | 0.020515 | 0.07445
-0.37 | 0.0091605 | 0.028985 | 0.10725
-0.36 | 0.014358 | 0.041155 | 0.1495
-0.35 | 0.019813 | 0.058875 | 0.2144
-0.34 | 0.025755 | 0.082405 | 0.30075
-0.33 | 0.035675 | 0.113465 | 0.4224
-0.32 | 0.049075 | 0.16563 | 0.5904
-0.31 | 0.068175 | 0.22769 | 0.82685
-0.3 | 0.09415 | 0.3046 | 1.14665
-0.29 | 0.12944 | 0.41855 | 1.5877
-0.28 | 0.19282 | 0.5788 | 2.20115
-0.27 | 0.26179 | 0.79345 | 2.983
-0.26 | 0.3411 | 1.08115 | 4.0225
-0.25 | 0.46555 | 1.5248 | 5.5355
-0.24 | 0.63605 | 2.0605 | 7.6245
-0.23 | 0.86435 | 2.7295 | 10.2505
-0.22 | 1.16855 | 3.6875 | 13.665
-0.21 | 1.64145 | 4.9805 | 18.489
-0.2 | 2.22725 | 6.7405 | 24.54
-0.19 | 2.9415 | 9.082 | 32.495
-0.18 | 3.9415 | 12.1135 | 42.98
-0.17 | 5.2745 | 16.039 | 56
-0.16 | 7.0485 | 21.179 | 71.325
-0.15 | 9.4305 | 27.69 | 92.265
-0.14 | 12.5355 | 36.575 | 117.75
-0.13 | 16.5025 | 47.575 | 143.615
-0.12 | 21.826 | 60.63 | 178.2
-0.11 | 28.56 | 77.855 | 217.15
-0.1 | 36.935 | 98.435 | 257.1
-0.09 | 47.735 | 124.365 | 301.45
-0.08 | 60.86 | 153.445 | 347.7
-0.07 | 76.305 | 184.8 | 395.85
-0.06 | 96.04 | 225.2 | 448.4
-0.05 | 115.54 | 267.9 | 501.8
-0.04 | 140.645 | 310.25 | 548.55
-0.03 | 171.7 | 361.25 | 599.1
-0.02 | 201.55 | 412.4 | 651.1
-0.01 | 233.65 | 462.9 | 702.6
0 | 269.05 | 518.1 | 752.85
0.01 | 302.85 | 563.7 | 787
0.02 | 337 | 616.3 | 825
0.03 | 370.65 | 668.25 | 867.5
0.04 | 396.65 | 704.55 | 906.5
0.05 | 424 | 747.15 | 940.5
0.06 | 452.5 | 792 | 970.5
0.07 | 473.4 | 833.5 | 994.5
0.08 | 488.05 | 867 | 1022.5
0.09 | 496 | 893.5 | 1050.5
0.1 | 497.6 | 921.5 | 1068
0.11 | 500.95 | 955 | 1099
0.12 | 500.5 | 982 | 1108
0.13 | 500 | 1000 | 1118.5
0.14 | 494 | 1024.5 | 1142
0.15 | 486.5 | 1036 | 1155.5
0.16 | 473.5 | 1051 | 1161
0.17 | 443.5 | 1071 | 1165
0.18 | 422 | 1074.5 | 1175
0.19 | 410 | 1092 | 1179
0.2 | 406.5 | 1105.5 | 1190.5
0.21 | 390 | 1109.5 | 1189
0.22 | 356.5 | 1111.5 | 1187
0.23 | 332.5 | 1117.5 | 1198.5
0.24 | 305.5 | 1119.5 | 1202.5
0.25 | 301.5 | 1116 | 1201
0.26 | 293 | 1121.5 | 1185
0.27 | 271.5 | 1120 | 1177.5
0.28 | 256.5 | 1114 | 1186
0.29 | 233.5 | 1106.5 | 1182.5
0.3 | 212.5 | 1108.5 | 1175.5
0.31 | 203.5 | 1105.5 | 1164
0.32 | 207 | 1091.5 | 1151.5
0.33 | 194.5 | 1090 | 1146.5
0.34 | 175.5 | 1071.5 | 1136
0.35 | 149 | 1054 | 1114
0.36 | 148 | 1052.5 | 1109
0.37 | 158.5 | 1039.5 | 1103
0.38 | 127.5 | 1019 | 1085
0.39 | 115 | 995 | 1073.5
0.4 | 115.5 | 982 | 1045.5
0.41 | 117.5 | 973 | 1039
0.42 | 117 | 951.5 | 1032
0.43 | 96.5 | 920.5 | 1004
0.44 | 84 | 898 | 984
0.45 | 87.5 | 882.5 | 967.5
0.46 | 95.5 | 855 | 948
0.47 | 83.5 | 830 | 910
0.48 | 72 | 806.5 | 883.5
0.49 | 71 | 772.5 | 880
0.5 | 70 | 756 | 880