## IDS-VDS Characteristic (mA-mm)
VGS (V) | VDS = 0.100 V | VDS = 0.500 V | VDS = 0.900 V
-0.75 | 0.0008147 | 0.0035439 | 0.012158
-0.74 | 0.0007759 | 0.0034136 | 0.011854
-0.73 | 0.0007401 | 0.0032747 | 0.011369
-0.72 | 0.0006982 | 0.0031666 | 0.011085
-0.71 | 0.0006774 | 0.0030508 | 0.010796
-0.7 | 0.0006414 | 0.002941 | 0.010457
-0.69 | 0.0006104 | 0.0028342 | 0.010207
-0.68 | 0.0005824 | 0.0027108 | 0.009834
-0.67 | 0.000558 | 0.0026176 | 0.009573
-0.66 | 0.0005312 | 0.002525 | 0.009275
-0.65 | 0.0005148 | 0.0024436 | 0.00895
-0.64 | 0.0004934 | 0.0023455 | 0.008748
-0.63 | 0.00046636 | 0.0022721 | 0.008465
-0.62 | 0.00044323 | 0.0021727 | 0.008199
-0.61 | 0.00042556 | 0.0021133 | 0.007914
-0.6 | 0.00040384 | 0.0020339 | 0.007649
-0.59 | 0.0003808 | 0.0019546 | 0.007469
-0.58 | 0.00036493 | 0.0018762 | 0.007205
-0.57 | 0.00035045 | 0.0018271 | 0.006938
-0.56 | 0.00033264 | 0.0017457 | 0.006736
-0.55 | 0.00031827 | 0.0016677 | 0.006492
-0.54 | 0.00029951 | 0.0016163 | 0.006312
-0.53 | 0.00028718 | 0.0015538 | 0.006131
-0.52 | 0.00027427 | 0.0014993 | 0.005942
-0.51 | 0.0002595 | 0.0014374 | 0.005724
-0.5 | 0.00025122 | 0.0013943 | 0.005576
-0.49 | 0.0002394 | 0.0013418 | 0.00539
-0.48 | 0.00022831 | 0.0013007 | 0.005236
-0.47 | 0.00022066 | 0.0012573 | 0.005098
-0.46 | 0.00021448 | 0.0012294 | 0.0049719
-0.45 | 0.00020965 | 0.001203 | 0.0048876
-0.44 | 0.00020839 | 0.0011864 | 0.0048433
-0.43 | 0.00021129 | 0.0011891 | 0.0048394
-0.42 | 0.00021884 | 0.0012023 | 0.0048913
-0.41 | 0.00023148 | 0.0012245 | 0.0050067
-0.4 | 0.00025369 | 0.001292 | 0.005215
-0.39 | 0.00028955 | 0.0014057 | 0.0055812
-0.38 | 0.00033985 | 0.0015672 | 0.006189
-0.37 | 0.00041242 | 0.0017965 | 0.007006
-0.36 | 0.00052028 | 0.0021474 | 0.008288
-0.35 | 0.000702 | 0.002628 | 0.01005
-0.34 | 0.0009174 | 0.0033149 | 0.012576
-0.33 | 0.0012131 | 0.0042671 | 0.016179
-0.32 | 0.0016286 | 0.0055967 | 0.021158
-0.31 | 0.0022045 | 0.007625 | 0.028199
-0.3 | 0.0029981 | 0.010202 | 0.038062
-0.29 | 0.0040875 | 0.013766 | 0.051684
-0.28 | 0.0056032 | 0.018651 | 0.07079
-0.27 | 0.007969 | 0.025527 | 0.09611
-0.26 | 0.010858 | 0.034629 | 0.13186
-0.25 | 0.014789 | 0.047459 | 0.18051
-0.24 | 0.020224 | 0.06591 | 0.24607
-0.23 | 0.02763 | 0.08975 | 0.33546
-0.22 | 0.037668 | 0.12127 | 0.45562
-0.21 | 0.051232 | 0.1648 | 0.6176
-0.2 | 0.07079 | 0.22396 | 0.8346
-0.19 | 0.09598 | 0.30324 | 1.1246
-0.18 | 0.13042 | 0.40842 | 1.509
-0.17 | 0.17602 | 0.54814 | 2.0024
-0.16 | 0.23778 | 0.7395 | 2.6601
-0.15 | 0.31962 | 0.9812 | 3.473
-0.14 | 0.42872 | 1.3092 | 4.5283
-0.13 | 0.5727 | 1.73 | 5.866
-0.12 | 0.7646 | 2.2735 | 7.489
-0.11 | 1.0134 | 2.9631 | 9.468
-0.1 | 1.339 | 3.8431 | 11.809
-0.09 | 1.7673 | 4.9756 | 14.596
-0.08 | 2.303 | 6.349 | 17.779
-0.07 | 2.9856 | 8.06 | 21.474
-0.06 | 3.8478 | 10.056 | 25.613
-0.05 | 4.8964 | 12.536 | 30.27
-0.04 | 6.168 | 15.396 | 35.464
-0.03 | 7.714 | 18.701 | 40.888
-0.02 | 9.57 | 22.502 | 46.949
-0.01 | 11.713 | 26.717 | 53.479
0 | 14.219 | 31.585 | 60.43
0.01 | 17.029 | 36.767 | 67.79
0.02 | 20.117 | 42.471 | 75.42
0.03 | 23.626 | 48.537 | 83.47
0.04 | 27.318 | 55.113 | 91.94
0.05 | 31.358 | 62.07 | 100.67
0.06 | 35.568 | 69.46 | 109.67
0.07 | 40.036 | 77.24 | 119.03
0.08 | 44.608 | 85.29 | 128.41
0.09 | 49.287 | 93.62 | 138.27
0.1 | 54.013 | 102.26 | 148.19
0.11 | 58.69 | 111.18 | 158.37
0.12 | 63.51 | 120.3 | 168.65
0.13 | 68.23 | 129.59 | 179.1
0.14 | 72.98 | 139.03 | 189.76
0.15 | 77.56 | 148.87 | 200.52
0.16 | 81.92 | 158.73 | 211.41
0.17 | 86.13 | 168.74 | 222.22
0.18 | 90.22 | 178.92 | 233.32
0.19 | 94.16 | 188.89 | 244.39
0.2 | 98.08 | 199.24 | 255.52
0.21 | 101.65 | 209.75 | 266.9
0.22 | 104.99 | 220.17 | 277.98
0.23 | 108 | 230.62 | 289.32
0.24 | 110.98 | 241.12 | 300.6
0.25 | 114.02 | 251.81 | 311.91
0.26 | 116.75 | 262.37 | 323.15
0.27 | 119.21 | 272.86 | 334.37
0.28 | 121.46 | 283.31 | 345.67
0.29 | 123.66 | 293.81 | 356.88
0.3 | 125.68 | 304.45 | 368.11
0.31 | 127.75 | 314.89 | 379.06
0.32 | 129.71 | 325.3 | 390.23
0.33 | 131.42 | 335.49 | 401.27
0.34 | 132.96 | 345.87 | 412.22
0.35 | 134.32 | 355.97 | 423.17
0.36 | 135.83 | 366.06 | 433.7
0.37 | 137.29 | 376.06 | 444.59
0.38 | 138.23 | 385.78 | 455.09
0.39 | 139.53 | 395.53 | 465.63
0.4 | 140.57 | 405.08 | 475.9
0.41 | 141.71 | 414.47 | 486
0.42 | 142.7 | 423.71 | 496.32
0.43 | 143.5 | 432.81 | 506.2
0.44 | 144.3 | 441.71 | 516.06
0.45 | 145.32 | 450.35 | 525.53
0.46 | 146.13 | 458.9 | 535.22
0.47 | 146.69 | 467.03 | 544.56
0.48 | 147.49 | 475.09 | 553.69
0.49 | 148.13 | 482.91 | 562.79
0.5 | 148.9 | 490.47 | 571.3

## Tranconductance (mS-mm)
VGS (V) | VDS = 0.100 V | VDS = 0.500 V | VDS = 0.900 V
-0.75 | -0.00388 | -0.01303 | -0.0304
-0.74 | -0.00373 | -0.01346 | -0.03945
-0.73 | -0.003885 | -0.01235 | -0.03845
-0.72 | -0.003135 | -0.011195 | -0.02865
-0.71 | -0.00284 | -0.01128 | -0.0314
-0.7 | -0.00335 | -0.01083 | -0.02945
-0.69 | -0.00295 | -0.01151 | -0.03115
-0.68 | -0.00262 | -0.01083 | -0.0317
-0.67 | -0.00256 | -0.00929 | -0.02795
-0.66 | -0.00216 | -0.0087 | -0.03115
-0.65 | -0.00189 | -0.008975 | -0.02635
-0.64 | -0.002422 | -0.008575 | -0.02425
-0.63 | -0.0025085 | -0.00864 | -0.02745
-0.62 | -0.00204 | -0.00794 | -0.02755
-0.61 | -0.0019695 | -0.00694 | -0.0275
-0.6 | -0.002238 | -0.007935 | -0.02225
-0.59 | -0.0019455 | -0.007885 | -0.0222
-0.58 | -0.0015175 | -0.006375 | -0.02655
-0.57 | -0.0016145 | -0.006525 | -0.02345
-0.56 | -0.001609 | -0.00797 | -0.0223
-0.55 | -0.0016565 | -0.00647 | -0.0212
-0.54 | -0.0015545 | -0.005695 | -0.01805
-0.53 | -0.001262 | -0.00585 | -0.0185
-0.52 | -0.001384 | -0.00582 | -0.02035
-0.51 | -0.0011525 | -0.00525 | -0.0183
-0.5 | -0.001005 | -0.00478 | -0.0167
-0.49 | -0.0011455 | -0.00468 | -0.017
-0.48 | -0.000937 | -0.004225 | -0.0146
-0.47 | -0.0006915 | -0.003565 | -0.013205
-0.46 | -0.0005505 | -0.002715 | -0.01052
-0.45 | -0.0003045 | -0.00215 | -0.00643
-0.44 | 8.2e-05 | -0.000695 | -0.00241
-0.43 | 0.0005225 | 0.000795 | 0.0024
-0.42 | 0.0010095 | 0.00177 | 0.008365
-0.41 | 0.0017425 | 0.004485 | 0.016185
-0.4 | 0.0029035 | 0.00906 | 0.028725
-0.39 | 0.004308 | 0.01376 | 0.0487
-0.38 | 0.0061435 | 0.01954 | 0.07124
-0.37 | 0.0090215 | 0.02901 | 0.10495
-0.36 | 0.014479 | 0.041575 | 0.1522
-0.35 | 0.019856 | 0.058375 | 0.2144
-0.34 | 0.025555 | 0.081955 | 0.30645
-0.33 | 0.03556 | 0.11409 | 0.4291
-0.32 | 0.04957 | 0.167895 | 0.601
-0.31 | 0.068475 | 0.230265 | 0.8452
-0.3 | 0.09415 | 0.30705 | 1.17425
-0.29 | 0.130255 | 0.42245 | 1.6364
-0.28 | 0.194075 | 0.58805 | 2.2213
-0.27 | 0.26274 | 0.7989 | 3.0535
-0.26 | 0.341 | 1.0966 | 4.22
-0.25 | 0.4683 | 1.56405 | 5.7105
-0.24 | 0.64205 | 2.11455 | 7.7475
-0.23 | 0.8722 | 2.768 | 10.4775
-0.22 | 1.1801 | 3.7525 | 14.107
-0.21 | 1.6561 | 5.1345 | 18.949
-0.2 | 2.2374 | 6.922 | 25.35
-0.19 | 2.9815 | 9.223 | 33.72
-0.18 | 4.002 | 12.245 | 43.89
-0.17 | 5.368 | 16.554 | 57.555
-0.16 | 7.18 | 21.653 | 73.53
-0.15 | 9.547 | 28.485 | 93.41
-0.14 | 12.654 | 37.44 | 119.65
-0.13 | 16.794 | 48.215 | 148.035
-0.12 | 22.035 | 61.655 | 180.1
-0.11 | 28.72 | 78.48 | 216
-0.1 | 37.695 | 100.625 | 256.4
-0.09 | 48.2 | 125.295 | 298.5
-0.08 | 60.915 | 154.22 | 343.9
-0.07 | 77.24 | 185.35 | 391.7
-0.06 | 95.54 | 223.8 | 439.8
-0.05 | 116.01 | 267 | 492.55
-0.04 | 140.88 | 308.25 | 530.9
-0.03 | 170.1 | 355.3 | 574.25
-0.02 | 199.95 | 400.8 | 629.55
-0.01 | 232.45 | 454.15 | 674.05
0 | 265.8 | 502.5 | 715.55
0.01 | 294.9 | 544.3 | 749.5
0.02 | 329.85 | 588.5 | 784
0.03 | 360.05 | 632.1 | 826
0.04 | 386.6 | 676.65 | 860
0.05 | 412.5 | 717.35 | 886.5
0.06 | 433.9 | 758.5 | 918
0.07 | 452 | 791.5 | 937
0.08 | 462.55 | 819 | 962
0.09 | 470.25 | 848.5 | 989
0.1 | 470.15 | 878 | 1005
0.11 | 474.85 | 902 | 1023
0.12 | 477 | 920.5 | 1036.5
0.13 | 473.5 | 936.5 | 1055.5
0.14 | 466.5 | 964 | 1071
0.15 | 447 | 985 | 1082.5
0.16 | 428.5 | 993.5 | 1085
0.17 | 415 | 1009.5 | 1095.5
0.18 | 401.5 | 1007.5 | 1108.5
0.19 | 393 | 1016 | 1110
0.2 | 374.5 | 1043 | 1125.5
0.21 | 345.5 | 1046.5 | 1123
0.22 | 317.5 | 1043.5 | 1121
0.23 | 299.5 | 1047.5 | 1131
0.24 | 301 | 1059.5 | 1129.5
0.25 | 288.5 | 1062.5 | 1127.5
0.26 | 259.5 | 1052.5 | 1123
0.27 | 235.5 | 1047 | 1126
0.28 | 222.5 | 1047.5 | 1125.5
0.29 | 211 | 1057 | 1122
0.3 | 204.5 | 1054 | 1109
0.31 | 201.5 | 1042.5 | 1106
0.32 | 183.5 | 1030 | 1110.5
0.33 | 162.5 | 1028.5 | 1099.5
0.34 | 145 | 1024 | 1095
0.35 | 143.5 | 1009.5 | 1074
0.36 | 148.5 | 1004.5 | 1071
0.37 | 120 | 986 | 1069.5
0.38 | 112 | 973.5 | 1052
0.39 | 117 | 965 | 1040.5
0.4 | 109 | 947 | 1018.5
0.41 | 106.5 | 931.5 | 1021
0.42 | 89.5 | 917 | 1010
0.43 | 80 | 900 | 987
0.44 | 91 | 877 | 966.5
0.45 | 91.5 | 859.5 | 958
0.46 | 68.5 | 834 | 951.5
0.47 | 68 | 809.5 | 923.5
0.48 | 72 | 794 | 911.5
0.49 | 70.5 | 769 | 880.5
0.5 | 77 | 756 | 851