## IDS-VDS Characteristic (mA-mm)
VGS (V) | VDS = 0.100 V | VDS = 0.500 V | VDS = 0.900 V
-0.75 | 0.0006844 | 0.0030249 | 0.010488
-0.74 | 0.0006509 | 0.0029048 | 0.010098
-0.73 | 0.000623 | 0.0027813 | 0.009761
-0.72 | 0.000596 | 0.0026858 | 0.009507
-0.71 | 0.000566 | 0.0025804 | 0.009211
-0.7 | 0.0005415 | 0.0024928 | 0.008925
-0.69 | 0.0005224 | 0.002409 | 0.008657
-0.68 | 0.00049743 | 0.0023255 | 0.008399
-0.67 | 0.00047459 | 0.0022322 | 0.008151
-0.66 | 0.00045143 | 0.0021516 | 0.007887
-0.65 | 0.00043056 | 0.0020708 | 0.007615
-0.64 | 0.0004118 | 0.0019832 | 0.0074
-0.63 | 0.0003932 | 0.0019242 | 0.007186
-0.62 | 0.00037406 | 0.0018563 | 0.006937
-0.61 | 0.00035935 | 0.0017716 | 0.006739
-0.6 | 0.00033872 | 0.0017137 | 0.00653
-0.59 | 0.00032465 | 0.001646 | 0.00634
-0.58 | 0.00031055 | 0.0015832 | 0.006134
-0.57 | 0.0002949 | 0.0015207 | 0.005883
-0.56 | 0.00027998 | 0.0014773 | 0.005695
-0.55 | 0.00026688 | 0.0014132 | 0.005521
-0.54 | 0.0002532 | 0.0013587 | 0.00533
-0.53 | 0.00024144 | 0.0013139 | 0.005155
-0.52 | 0.00022903 | 0.0012592 | 0.0050334
-0.51 | 0.0002209 | 0.0012155 | 0.0048618
-0.5 | 0.00020881 | 0.0011752 | 0.0046837
-0.49 | 0.00020133 | 0.00113 | 0.0045516
-0.48 | 0.00019324 | 0.0010926 | 0.0044443
-0.47 | 0.0001874 | 0.0010649 | 0.0043144
-0.46 | 0.0001831 | 0.0010389 | 0.0042591
-0.45 | 0.00018134 | 0.0010212 | 0.0041815
-0.44 | 0.00018035 | 0.0010116 | 0.0041436
-0.43 | 0.00018369 | 0.001011 | 0.0041306
-0.42 | 0.00019182 | 0.0010345 | 0.0041931
-0.41 | 0.00020505 | 0.0010707 | 0.0043221
-0.4 | 0.00022881 | 0.0011389 | 0.0045613
-0.39 | 0.00026374 | 0.0012481 | 0.0049066
-0.38 | 0.000314 | 0.0014127 | 0.0054766
-0.37 | 0.00038689 | 0.0016384 | 0.00638
-0.36 | 0.0004905 | 0.0019729 | 0.00757
-0.35 | 0.0006704 | 0.0024486 | 0.00929
-0.34 | 0.0008805 | 0.00312 | 0.011766
-0.33 | 0.0011745 | 0.004055 | 0.015226
-0.32 | 0.0015784 | 0.0053324 | 0.020093
-0.31 | 0.0021395 | 0.0073 | 0.02692
-0.3 | 0.002919 | 0.009828 | 0.036532
-0.29 | 0.0039889 | 0.01333 | 0.04973
-0.28 | 0.0054636 | 0.018051 | 0.06821
-0.27 | 0.007799 | 0.024789 | 0.09368
-0.26 | 0.01064 | 0.033848 | 0.12778
-0.25 | 0.014523 | 0.046353 | 0.17516
-0.24 | 0.019818 | 0.06407 | 0.23929
-0.23 | 0.027013 | 0.08726 | 0.32763
-0.22 | 0.036991 | 0.11871 | 0.44372
-0.21 | 0.050408 | 0.16107 | 0.6006
-0.2 | 0.06999 | 0.21833 | 0.8168
-0.19 | 0.09454 | 0.295 | 1.095
-0.18 | 0.12843 | 0.39986 | 1.47
-0.17 | 0.17374 | 0.53876 | 1.9655
-0.16 | 0.23429 | 0.7199 | 2.5989
-0.15 | 0.31429 | 0.9604 | 3.3988
-0.14 | 0.42316 | 1.2817 | 4.4508
-0.13 | 0.56535 | 1.6952 | 5.769
-0.12 | 0.7539 | 2.2299 | 7.367
-0.11 | 1.0003 | 2.9226 | 9.36
-0.1 | 1.3229 | 3.7941 | 11.713
-0.09 | 1.7469 | 4.8957 | 14.534
-0.08 | 2.2778 | 6.275 | 17.743
-0.07 | 2.9652 | 7.946 | 21.51
-0.06 | 3.8166 | 10.009 | 25.696
-0.05 | 4.8766 | 12.494 | 30.39
-0.04 | 6.154 | 15.325 | 35.695
-0.03 | 7.69 | 18.703 | 41.393
-0.02 | 9.576 | 22.57 | 47.655
-0.01 | 11.745 | 26.912 | 54.405
0 | 14.279 | 31.765 | 61.64
0.01 | 17.106 | 37.157 | 69.2
0.02 | 20.318 | 43.053 | 77.17
0.03 | 23.89 | 49.493 | 85.66
0.04 | 27.7 | 56.321 | 94.53
0.05 | 31.846 | 63.51 | 103.64
0.06 | 36.151 | 71.21 | 112.93
0.07 | 40.782 | 79.22 | 122.76
0.08 | 45.525 | 87.7 | 132.74
0.09 | 50.44 | 96.31 | 143.02
0.1 | 55.441 | 105.41 | 153.48
0.11 | 60.29 | 114.57 | 164.05
0.12 | 65.42 | 124.3 | 175.01
0.13 | 70.41 | 134.09 | 186.13
0.14 | 75.24 | 144.07 | 197.27
0.15 | 79.91 | 154.28 | 208.36
0.16 | 84.54 | 164.54 | 219.96
0.17 | 89.13 | 175.11 | 231.42
0.18 | 93.56 | 185.73 | 243
0.19 | 97.71 | 196.43 | 254.73
0.2 | 101.58 | 207.35 | 266.25
0.21 | 105.29 | 218.27 | 278.15
0.22 | 108.97 | 229.21 | 289.98
0.23 | 112.4 | 240.23 | 301.73
0.24 | 115.79 | 251.32 | 313.55
0.25 | 118.83 | 262.36 | 325.28
0.26 | 121.52 | 273.45 | 337.14
0.27 | 124.3 | 284.49 | 348.86
0.28 | 126.59 | 295.52 | 360.63
0.29 | 129.1 | 306.6 | 372.1
0.3 | 131.56 | 317.52 | 383.9
0.31 | 133.6 | 328.45 | 395.37
0.32 | 135.55 | 339.29 | 406.88
0.33 | 137.11 | 350.07 | 418.39
0.34 | 138.92 | 360.8 | 429.42
0.35 | 140.82 | 371.28 | 440.72
0.36 | 142.46 | 381.78 | 451.8
0.37 | 143.55 | 392.08 | 462.83
0.38 | 144.78 | 402.29 | 473.79
0.39 | 146.15 | 412.23 | 484.29
0.4 | 147.52 | 422.07 | 494.93
0.41 | 148.84 | 431.74 | 505.34
0.42 | 149.48 | 441.32 | 515.67
0.43 | 150.38 | 450.61 | 525.66
0.44 | 151.6 | 459.58 | 535.55
0.45 | 152.54 | 468.52 | 545.25
0.46 | 153.42 | 477.21 | 554.92
0.47 | 153.88 | 485.46 | 564.3
0.48 | 154.61 | 493.61 | 573.2
0.49 | 155.62 | 501.43 | 581.9
0.5 | 156.42 | 509.11 | 590.8

## Tranconductance (mS-mm)
VGS (V) | VDS = 0.100 V | VDS = 0.500 V | VDS = 0.900 V
-0.75 | -0.00335 | -0.01201 | -0.039
-0.74 | -0.00307 | -0.01218 | -0.03635
-0.73 | -0.002745 | -0.01095 | -0.02955
-0.72 | -0.00285 | -0.010045 | -0.0275
-0.71 | -0.002725 | -0.00965 | -0.0291
-0.7 | -0.00218 | -0.00857 | -0.0277
-0.69 | -0.0022035 | -0.008365 | -0.0263
-0.68 | -0.0023905 | -0.00884 | -0.0253
-0.67 | -0.0023 | -0.008695 | -0.0256
-0.66 | -0.0022015 | -0.00807 | -0.0268
-0.65 | -0.0019815 | -0.00842 | -0.02435
-0.64 | -0.001868 | -0.00733 | -0.02145
-0.63 | -0.001887 | -0.006345 | -0.02315
-0.62 | -0.0016925 | -0.00763 | -0.02235
-0.61 | -0.001767 | -0.00713 | -0.02035
-0.6 | -0.001735 | -0.00628 | -0.01995
-0.59 | -0.0014085 | -0.006525 | -0.0198
-0.58 | -0.0014875 | -0.006265 | -0.02285
-0.57 | -0.0015285 | -0.005295 | -0.02195
-0.56 | -0.001401 | -0.005375 | -0.0181
-0.55 | -0.001339 | -0.00593 | -0.01825
-0.54 | -0.001272 | -0.004965 | -0.0183
-0.53 | -0.0012085 | -0.004975 | -0.01483
-0.52 | -0.001027 | -0.00492 | -0.01466
-0.51 | -0.001011 | -0.0042 | -0.017485
-0.5 | -0.0009785 | -0.004275 | -0.01551
-0.49 | -0.0007785 | -0.00413 | -0.01197
-0.48 | -0.0006965 | -0.003255 | -0.01186
-0.47 | -0.000507 | -0.002685 | -0.00926
-0.46 | -0.000303 | -0.002185 | -0.006645
-0.45 | -0.0001375 | -0.001365 | -0.005775
-0.44 | 0.0001175 | -0.00051 | -0.002545
-0.43 | 0.0005735 | 0.001145 | 0.002475
-0.42 | 0.001068 | 0.002985 | 0.009575
-0.41 | 0.0018495 | 0.00522 | 0.01841
-0.4 | 0.0029345 | 0.00887 | 0.029225
-0.39 | 0.0042595 | 0.01369 | 0.045765
-0.38 | 0.0061575 | 0.019515 | 0.07367
-0.37 | 0.008825 | 0.02801 | 0.10467
-0.36 | 0.0141755 | 0.04051 | 0.1455
-0.35 | 0.0195 | 0.057355 | 0.2098
-0.34 | 0.025205 | 0.08032 | 0.2968
-0.33 | 0.034895 | 0.11062 | 0.41635
-0.32 | 0.04825 | 0.16225 | 0.5847
-0.31 | 0.06703 | 0.22478 | 0.82195
-0.3 | 0.09247 | 0.3015 | 1.1405
-0.29 | 0.12723 | 0.41115 | 1.5839
-0.28 | 0.190505 | 0.57295 | 2.1975
-0.27 | 0.25882 | 0.78985 | 2.9785
-0.26 | 0.3362 | 1.0782 | 4.074
-0.25 | 0.4589 | 1.5111 | 5.5755
-0.24 | 0.6245 | 2.04535 | 7.6235
-0.23 | 0.85865 | 2.732 | 10.2215
-0.22 | 1.16975 | 3.6905 | 13.6485
-0.21 | 1.64995 | 4.981 | 18.654
-0.2 | 2.2066 | 6.6965 | 24.72
-0.19 | 2.922 | 9.0765 | 32.66
-0.18 | 3.96 | 12.188 | 43.525
-0.17 | 5.293 | 16.002 | 56.445
-0.16 | 7.0275 | 21.082 | 71.665
-0.15 | 9.4435 | 28.09 | 92.595
-0.14 | 12.553 | 36.74 | 118.51
-0.13 | 16.537 | 47.41 | 145.81
-0.12 | 21.7475 | 61.37 | 179.55
-0.11 | 28.45 | 78.21 | 217.3
-0.1 | 37.33 | 98.655 | 258.7
-0.09 | 47.745 | 124.045 | 301.5
-0.08 | 60.915 | 152.515 | 348.8
-0.07 | 76.94 | 186.7 | 397.65
-0.06 | 95.57 | 227.4 | 444
-0.05 | 116.87 | 265.8 | 499.95
-0.04 | 140.67 | 310.45 | 550.15
-0.03 | 171.1 | 362.25 | 598
-0.02 | 202.75 | 410.45 | 650.6
-0.01 | 235.15 | 459.75 | 699.25
0 | 268.05 | 512.25 | 739.75
0.01 | 301.95 | 564.4 | 776.5
0.02 | 339.2 | 616.8 | 823
0.03 | 369.1 | 663.4 | 868
0.04 | 397.8 | 700.85 | 899
0.05 | 422.55 | 744.45 | 920
0.06 | 446.8 | 785.5 | 956
0.07 | 468.7 | 824.5 | 990.5
0.08 | 482.9 | 854.5 | 1013
0.09 | 495.8 | 885.5 | 1037
0.1 | 492.5 | 913 | 1051.5
0.11 | 498.95 | 944.5 | 1076.5
0.12 | 506 | 976 | 1104
0.13 | 491 | 988.5 | 1113
0.14 | 475 | 1009.5 | 1111.5
0.15 | 465 | 1023.5 | 1134.5
0.16 | 461 | 1041.5 | 1153
0.17 | 451 | 1059.5 | 1152
0.18 | 429 | 1066 | 1165.5
0.19 | 401 | 1081 | 1162.5
0.2 | 379 | 1092 | 1171
0.21 | 369.5 | 1093 | 1186.5
0.22 | 355.5 | 1098 | 1179
0.23 | 341 | 1105.5 | 1178.5
0.24 | 321.5 | 1106.5 | 1177.5
0.25 | 286.5 | 1106.5 | 1179.5
0.26 | 273.5 | 1106.5 | 1179
0.27 | 253.5 | 1103.5 | 1174.5
0.28 | 240 | 1105.5 | 1162
0.29 | 248.5 | 1100 | 1163.5
0.3 | 225 | 1092.5 | 1163.5
0.31 | 199.5 | 1088.5 | 1149
0.32 | 175.5 | 1081 | 1151
0.33 | 168.5 | 1075.5 | 1127
0.34 | 185.5 | 1060.5 | 1116.5
0.35 | 177 | 1049 | 1119
0.36 | 136.5 | 1040 | 1105.5
0.37 | 116 | 1025.5 | 1099.5
0.38 | 130 | 1007.5 | 1073
0.39 | 137 | 989 | 1057
0.4 | 134.5 | 975.5 | 1052.5
0.41 | 98 | 962.5 | 1037
0.42 | 77 | 943.5 | 1016
0.43 | 106 | 913 | 994
0.44 | 108 | 895.5 | 979.5
0.45 | 91 | 881.5 | 968.5
0.46 | 67 | 847 | 952.5
0.47 | 59.5 | 820 | 914
0.48 | 87 | 798.5 | 880
0.49 | 90.5 | 775 | 880
0.5 | 80 | 768 | 890