## IDS-VDS Characteristic (mA-mm)
VGS (V) | VDS = 0.100 V | VDS = 0.500 V | VDS = 0.900 V
-0.75 | 0.0005825 | 0.0022962 | 0.007483
-0.74 | 0.0005567 | 0.0022188 | 0.007247
-0.73 | 0.0005301 | 0.002151 | 0.007078
-0.72 | 0.0005108 | 0.002082 | 0.006861
-0.71 | 0.00048529 | 0.0019968 | 0.006669
-0.7 | 0.0004625 | 0.0019313 | 0.006458
-0.69 | 0.00044308 | 0.0018679 | 0.006255
-0.68 | 0.00042614 | 0.0018018 | 0.006086
-0.67 | 0.00040616 | 0.0017558 | 0.005897
-0.66 | 0.00038834 | 0.001707 | 0.00573
-0.65 | 0.00037261 | 0.001644 | 0.005576
-0.64 | 0.00035595 | 0.0015662 | 0.0054
-0.63 | 0.00034102 | 0.0015187 | 0.005267
-0.62 | 0.00032507 | 0.0014672 | 0.005082
-0.61 | 0.00030974 | 0.001424 | 0.0049235
-0.6 | 0.00029578 | 0.0013676 | 0.0047743
-0.59 | 0.00028036 | 0.0013155 | 0.0046295
-0.58 | 0.00026919 | 0.0012709 | 0.00446
-0.57 | 0.0002559 | 0.0012229 | 0.0043581
-0.56 | 0.00024575 | 0.0011869 | 0.004228
-0.55 | 0.00023519 | 0.0011363 | 0.0041074
-0.54 | 0.00022249 | 0.0010939 | 0.0039968
-0.53 | 0.00021516 | 0.0010621 | 0.003878
-0.52 | 0.00020484 | 0.001026 | 0.00378
-0.51 | 0.00019601 | 0.0009899 | 0.0036765
-0.5 | 0.0001895 | 0.0009605 | 0.0035833
-0.49 | 0.00018138 | 0.0009433 | 0.0034879
-0.48 | 0.00017609 | 0.0009104 | 0.0034007
-0.47 | 0.00017206 | 0.0009011 | 0.003348
-0.46 | 0.0001689 | 0.0008829 | 0.0033106
-0.45 | 0.00017138 | 0.0008822 | 0.0033363
-0.44 | 0.00017353 | 0.0008915 | 0.0033565
-0.43 | 0.00018105 | 0.0009181 | 0.003444
-0.42 | 0.00019506 | 0.000959 | 0.0036143
-0.41 | 0.00021707 | 0.0010308 | 0.0038958
-0.4 | 0.00024974 | 0.00114 | 0.0042851
-0.39 | 0.00029775 | 0.0013055 | 0.0048908
-0.38 | 0.00036582 | 0.0015344 | 0.005775
-0.37 | 0.00046187 | 0.0018686 | 0.007007
-0.36 | 0.0006075 | 0.0023365 | 0.008721
-0.35 | 0.0007958 | 0.002989 | 0.011238
-0.34 | 0.0010601 | 0.0039032 | 0.014695
-0.33 | 0.0014192 | 0.0051592 | 0.019591
-0.32 | 0.0019176 | 0.007031 | 0.026201
-0.31 | 0.0026059 | 0.009422 | 0.035585
-0.3 | 0.0035532 | 0.01275 | 0.048507
-0.29 | 0.0048691 | 0.017325 | 0.06611
-0.28 | 0.006963 | 0.023554 | 0.09053
-0.27 | 0.009484 | 0.032032 | 0.1241
-0.26 | 0.012864 | 0.043751 | 0.16903
-0.25 | 0.017585 | 0.06033 | 0.23027
-0.24 | 0.023881 | 0.0815 | 0.31264
-0.23 | 0.032618 | 0.11093 | 0.42498
-0.22 | 0.044262 | 0.15033 | 0.57
-0.21 | 0.06113 | 0.2026 | 0.7704
-0.2 | 0.08288 | 0.27449 | 1.0354
-0.19 | 0.11182 | 0.366 | 1.3767
-0.18 | 0.15081 | 0.49435 | 1.8368
-0.17 | 0.20298 | 0.6594 | 2.4224
-0.16 | 0.27247 | 0.8769 | 3.1736
-0.15 | 0.36424 | 1.1647 | 4.1321
-0.14 | 0.4876 | 1.5456 | 5.3427
-0.13 | 0.652 | 2.028 | 6.854
-0.12 | 0.8645 | 2.6392 | 8.686
-0.11 | 1.1425 | 3.4353 | 10.888
-0.1 | 1.5014 | 4.434 | 13.482
-0.09 | 1.9694 | 5.6957 | 16.573
-0.08 | 2.5622 | 7.237 | 20.072
-0.07 | 3.2963 | 9.085 | 24.105
-0.06 | 4.223 | 11.318 | 28.581
-0.05 | 5.3718 | 14.011 | 33.628
-0.04 | 6.707 | 17.118 | 39.11
-0.03 | 8.378 | 20.695 | 45.084
-0.02 | 10.319 | 24.778 | 51.619
-0.01 | 12.608 | 29.355 | 58.65
0 | 15.237 | 34.5 | 66.1
0.01 | 18.19 | 40.14 | 73.94
0.02 | 21.428 | 46.176 | 82.12
0.03 | 25.086 | 52.762 | 90.81
0.04 | 29.014 | 59.68 | 99.83
0.05 | 33.197 | 67.16 | 109.13
0.06 | 37.647 | 74.92 | 118.83
0.07 | 42.284 | 83.26 | 128.63
0.08 | 47.106 | 91.7 | 138.83
0.09 | 51.999 | 100.62 | 149.26
0.1 | 56.971 | 109.77 | 159.79
0.11 | 61.91 | 119.2 | 170.64
0.12 | 66.96 | 129.02 | 181.68
0.13 | 71.97 | 138.77 | 192.81
0.14 | 76.94 | 148.89 | 203.98
0.15 | 81.76 | 159.2 | 215.44
0.16 | 86.39 | 169.7 | 226.91
0.17 | 90.86 | 180.33 | 238.43
0.18 | 95.21 | 190.83 | 250.13
0.19 | 99.39 | 201.78 | 261.85
0.2 | 103.34 | 212.6 | 273.63
0.21 | 107.25 | 223.74 | 285.37
0.22 | 110.8 | 234.62 | 297.31
0.23 | 114.3 | 245.72 | 309.1
0.24 | 117.37 | 256.86 | 320.86
0.25 | 120.44 | 267.96 | 332.92
0.26 | 123.39 | 279.11 | 344.52
0.27 | 126.11 | 290.04 | 356.28
0.28 | 128.73 | 301.16 | 368.03
0.29 | 131.04 | 312.2 | 379.69
0.3 | 133.19 | 323.28 | 391.34
0.31 | 135.26 | 334.26 | 402.85
0.32 | 137.39 | 344.94 | 414.25
0.33 | 139.31 | 355.86 | 425.71
0.34 | 141 | 366.41 | 436.94
0.35 | 142.47 | 377.04 | 447.98
0.36 | 144.01 | 387.39 | 459.09
0.37 | 145.76 | 397.74 | 470.17
0.38 | 146.97 | 407.9 | 480.83
0.39 | 148.15 | 417.81 | 491.56
0.4 | 149.3 | 427.62 | 501.87
0.41 | 150.33 | 437.19 | 512.3
0.42 | 151.7 | 446.68 | 522.51
0.43 | 152.52 | 455.95 | 532.49
0.44 | 153.34 | 464.9 | 542.19
0.45 | 154.18 | 473.74 | 551.81
0.46 | 155.28 | 482.22 | 561.27
0.47 | 156.09 | 490.55 | 570.3
0.48 | 156.75 | 498.6 | 579
0.49 | 157.35 | 506.31 | 588
0.5 | 158.25 | 513.81 | 596.8

## Tranconductance (mS-mm)
VGS (V) | VDS = 0.100 V | VDS = 0.500 V | VDS = 0.900 V
-0.75 | -0.00258 | -0.00774 | -0.0236
-0.74 | -0.00262 | -0.00726 | -0.02025
-0.73 | -0.002295 | -0.00684 | -0.0193
-0.72 | -0.0022405 | -0.00771 | -0.02045
-0.71 | -0.002415 | -0.007535 | -0.02015
-0.7 | -0.0021105 | -0.006445 | -0.0207
-0.69 | -0.001818 | -0.006475 | -0.0186
-0.68 | -0.001846 | -0.005605 | -0.0179
-0.67 | -0.00189 | -0.00474 | -0.0178
-0.66 | -0.0016775 | -0.00559 | -0.01605
-0.65 | -0.0016195 | -0.00704 | -0.0165
-0.64 | -0.0015795 | -0.006265 | -0.01545
-0.63 | -0.001544 | -0.00495 | -0.0159
-0.62 | -0.001564 | -0.004735 | -0.017175
-0.61 | -0.0014645 | -0.00498 | -0.015385
-0.6 | -0.001469 | -0.005425 | -0.0147
-0.59 | -0.0013295 | -0.004835 | -0.015715
-0.58 | -0.001223 | -0.00463 | -0.01357
-0.57 | -0.001172 | -0.0042 | -0.0116
-0.56 | -0.0010355 | -0.00433 | -0.012535
-0.55 | -0.001163 | -0.00465 | -0.01156
-0.54 | -0.0010015 | -0.00371 | -0.01147
-0.53 | -0.0008825 | -0.003395 | -0.01084
-0.52 | -0.0009575 | -0.00361 | -0.010075
-0.51 | -0.000767 | -0.003275 | -0.009835
-0.5 | -0.0007315 | -0.00233 | -0.00943
-0.49 | -0.0006705 | -0.002505 | -0.00913
-0.48 | -0.000466 | -0.00211 | -0.006995
-0.47 | -0.0003595 | -0.001375 | -0.004505
-0.46 | -3.4e-05 | -0.000945 | -0.000585
-0.45 | 0.0002315 | 0.00043 | 0.002295
-0.44 | 0.0004835 | 0.001795 | 0.005385
-0.43 | 0.0010765 | 0.003375 | 0.01289
-0.42 | 0.001801 | 0.005635 | 0.02259
-0.41 | 0.002734 | 0.00905 | 0.03354
-0.4 | 0.004034 | 0.013735 | 0.04975
-0.39 | 0.005804 | 0.01972 | 0.074495
-0.38 | 0.008206 | 0.028155 | 0.10581
-0.37 | 0.012084 | 0.040105 | 0.1473
-0.36 | 0.0166965 | 0.05602 | 0.21155
-0.35 | 0.02263 | 0.078335 | 0.2987
-0.34 | 0.03117 | 0.10851 | 0.41765
-0.33 | 0.042875 | 0.15639 | 0.5753
-0.32 | 0.059335 | 0.21314 | 0.7997
-0.31 | 0.08178 | 0.28595 | 1.1153
-0.3 | 0.11316 | 0.39515 | 1.52625
-0.29 | 0.17049 | 0.5402 | 2.10115
-0.28 | 0.230745 | 0.73535 | 2.8995
-0.27 | 0.29505 | 1.00985 | 3.925
-0.26 | 0.40505 | 1.4149 | 5.3085
-0.25 | 0.55085 | 1.88745 | 7.1805
-0.24 | 0.75165 | 2.53 | 9.7355
-0.23 | 1.01905 | 3.4415 | 12.868
-0.22 | 1.4256 | 4.5835 | 17.271
-0.21 | 1.9309 | 6.208 | 23.27
-0.2 | 2.5345 | 8.17 | 30.315
-0.19 | 3.3965 | 10.993 | 40.07
-0.18 | 4.558 | 14.67 | 52.285
-0.17 | 6.083 | 19.1275 | 66.84
-0.16 | 8.063 | 25.265 | 85.485
-0.15 | 10.7565 | 33.435 | 108.455
-0.14 | 14.388 | 43.165 | 136.095
-0.13 | 18.845 | 54.68 | 167.165
-0.12 | 24.525 | 70.365 | 201.7
-0.11 | 31.845 | 89.74 | 239.8
-0.1 | 41.345 | 113.02 | 284.25
-0.09 | 53.04 | 140.15 | 329.5
-0.08 | 66.345 | 169.465 | 376.6
-0.07 | 83.04 | 204.05 | 425.45
-0.06 | 103.775 | 246.3 | 476.15
-0.05 | 124.2 | 290 | 526.45
-0.04 | 150.31 | 334.2 | 572.8
-0.03 | 180.6 | 383 | 625.45
-0.02 | 211.5 | 433 | 678.3
-0.01 | 245.9 | 486.1 | 724.05
0 | 279.1 | 539.25 | 764.5
0.01 | 309.55 | 583.8 | 801
0.02 | 344.8 | 631.1 | 843.5
0.03 | 379.3 | 675.2 | 885.5
0.04 | 405.55 | 719.9 | 916
0.05 | 431.65 | 762 | 950
0.06 | 454.35 | 805 | 975
0.07 | 472.95 | 839 | 1000
0.08 | 485.75 | 868 | 1031.5
0.09 | 493.25 | 903.5 | 1048
0.1 | 495.55 | 929 | 1069
0.11 | 499.45 | 962.5 | 1094.5
0.12 | 503 | 978.5 | 1108.5
0.13 | 499 | 993.5 | 1115
0.14 | 489.5 | 1021.5 | 1131.5
0.15 | 472.5 | 1040.5 | 1146.5
0.16 | 455 | 1056.5 | 1149.5
0.17 | 441 | 1056.5 | 1161
0.18 | 426.5 | 1072.5 | 1171
0.19 | 406.5 | 1088.5 | 1175
0.2 | 393 | 1098 | 1176
0.21 | 373 | 1101 | 1184
0.22 | 352.5 | 1099 | 1186.5
0.23 | 328.5 | 1112 | 1177.5
0.24 | 307 | 1112 | 1191
0.25 | 301 | 1112.5 | 1183
0.26 | 283.5 | 1104 | 1168
0.27 | 267 | 1102.5 | 1175.5
0.28 | 246.5 | 1108 | 1170.5
0.29 | 223 | 1106 | 1165.5
0.3 | 211 | 1103 | 1158
0.31 | 210 | 1083 | 1145.5
0.32 | 202.5 | 1080 | 1143
0.33 | 180.5 | 1073.5 | 1134.5
0.34 | 158 | 1059 | 1113.5
0.35 | 150.5 | 1049 | 1107.5
0.36 | 164.5 | 1035 | 1109.5
0.37 | 148 | 1025.5 | 1087
0.38 | 119.5 | 1003.5 | 1069.5
0.39 | 116.5 | 986 | 1052
0.4 | 109 | 969 | 1037
0.41 | 120 | 953 | 1032
0.42 | 109.5 | 938 | 1009.5
0.43 | 82 | 911 | 984
0.44 | 83 | 889.5 | 966
0.45 | 97 | 866 | 954
0.46 | 95.5 | 840.5 | 924.5
0.47 | 73.5 | 819 | 886.5
0.48 | 63 | 788 | 885
0.49 | 75 | 760.5 | 890
0.5 | 90 | 750 | 880