## IDS-VDS Characteristic (mA-mm)
VGS (V) | VDS = 0.100 V | VDS = 0.500 V | VDS = 0.900 V
-0.75 | 0.0006646 | 0.0028163 | 0.009401
-0.74 | 0.0006301 | 0.002699 | 0.009121
-0.73 | 0.0006045 | 0.0025924 | 0.008863
-0.72 | 0.0005782 | 0.0025105 | 0.00861
-0.71 | 0.0005484 | 0.0024119 | 0.008332
-0.7 | 0.0005262 | 0.0023344 | 0.00813
-0.69 | 0.00050112 | 0.0022438 | 0.007826
-0.68 | 0.00047842 | 0.0021679 | 0.007598
-0.67 | 0.00045356 | 0.002089 | 0.007377
-0.66 | 0.00043727 | 0.0020078 | 0.007171
-0.65 | 0.00041578 | 0.0019463 | 0.006905
-0.64 | 0.00039822 | 0.0018689 | 0.006697
-0.63 | 0.00038382 | 0.0017942 | 0.006537
-0.62 | 0.00036245 | 0.0017227 | 0.006328
-0.61 | 0.00034521 | 0.0016513 | 0.006115
-0.6 | 0.0003321 | 0.0016036 | 0.005943
-0.59 | 0.0003167 | 0.001552 | 0.005717
-0.58 | 0.00030196 | 0.0014812 | 0.00555
-0.57 | 0.00028567 | 0.0014288 | 0.005341
-0.56 | 0.0002717 | 0.0013864 | 0.005193
-0.55 | 0.00025932 | 0.0013399 | 0.005025
-0.54 | 0.00024768 | 0.0012899 | 0.0048706
-0.53 | 0.00023586 | 0.0012369 | 0.0047512
-0.52 | 0.00022706 | 0.0011986 | 0.004579
-0.51 | 0.00021721 | 0.0011579 | 0.0044497
-0.5 | 0.00020713 | 0.0011157 | 0.0043175
-0.49 | 0.00019931 | 0.0010823 | 0.0042011
-0.48 | 0.00019208 | 0.0010487 | 0.0041109
-0.47 | 0.00018728 | 0.0010277 | 0.0039875
-0.46 | 0.00018292 | 0.0010034 | 0.00396
-0.45 | 0.00018083 | 0.0009926 | 0.0038856
-0.44 | 0.00018184 | 0.0009883 | 0.0038697
-0.43 | 0.00018633 | 0.0009972 | 0.0039192
-0.42 | 0.00019802 | 0.0010263 | 0.0040306
-0.41 | 0.00021474 | 0.0010826 | 0.0041959
-0.4 | 0.00024386 | 0.001168 | 0.0045066
-0.39 | 0.00028436 | 0.0012995 | 0.0050078
-0.38 | 0.00034283 | 0.0014918 | 0.0056919
-0.37 | 0.00042701 | 0.0017665 | 0.006799
-0.36 | 0.00054366 | 0.002168 | 0.008219
-0.35 | 0.0007476 | 0.0027182 | 0.010278
-0.34 | 0.0009855 | 0.0034899 | 0.013189
-0.33 | 0.0013126 | 0.0045707 | 0.017294
-0.32 | 0.0017635 | 0.006227 | 0.022896
-0.31 | 0.0023916 | 0.008295 | 0.030943
-0.3 | 0.0032622 | 0.011147 | 0.041951
-0.29 | 0.004441 | 0.015153 | 0.05764
-0.28 | 0.006275 | 0.020524 | 0.07811
-0.27 | 0.008569 | 0.028092 | 0.10727
-0.26 | 0.011688 | 0.03832 | 0.14611
-0.25 | 0.015874 | 0.05234 | 0.20024
-0.24 | 0.021705 | 0.07207 | 0.27255
-0.23 | 0.029632 | 0.09789 | 0.37118
-0.22 | 0.040354 | 0.13245 | 0.50273
-0.21 | 0.054724 | 0.17922 | 0.679
-0.2 | 0.07587 | 0.24233 | 0.915
-0.19 | 0.10247 | 0.32754 | 1.2308
-0.18 | 0.13903 | 0.44115 | 1.6407
-0.17 | 0.18651 | 0.5942 | 2.1788
-0.16 | 0.25111 | 0.7897 | 2.8734
-0.15 | 0.33632 | 1.0495 | 3.7524
-0.14 | 0.45084 | 1.3933 | 4.8752
-0.13 | 0.6023 | 1.8344 | 6.299
-0.12 | 0.8018 | 2.4004 | 8.005
-0.11 | 1.0627 | 3.1292 | 10.083
-0.1 | 1.3963 | 4.0571 | 12.548
-0.09 | 1.8378 | 5.2311 | 15.502
-0.08 | 2.3901 | 6.662 | 18.873
-0.07 | 3.0966 | 8.4 | 22.675
-0.06 | 3.97 | 10.512 | 27.054
-0.05 | 5.0678 | 13.082 | 31.923
-0.04 | 6.355 | 16.034 | 37.271
-0.03 | 7.936 | 19.517 | 43.152
-0.02 | 9.835 | 23.354 | 49.427
-0.01 | 12.02 | 27.85 | 56.219
0 | 14.599 | 32.861 | 63.68
0.01 | 17.501 | 38.341 | 71.37
0.02 | 20.692 | 44.124 | 79.38
0.03 | 24.226 | 50.705 | 87.97
0.04 | 28.08 | 57.52 | 96.71
0.05 | 32.192 | 64.78 | 105.89
0.06 | 36.56 | 72.47 | 115.39
0.07 | 41.24 | 80.69 | 125.27
0.08 | 45.989 | 88.97 | 135.3
0.09 | 50.881 | 97.77 | 145.42
0.1 | 55.797 | 106.89 | 156.01
0.11 | 60.79 | 116.11 | 166.66
0.12 | 65.76 | 125.83 | 177.59
0.13 | 70.71 | 135.6 | 188.55
0.14 | 75.51 | 145.56 | 199.75
0.15 | 80.35 | 155.73 | 210.9
0.16 | 85.06 | 166.22 | 222.44
0.17 | 89.71 | 176.65 | 233.9
0.18 | 93.98 | 187.21 | 245.36
0.19 | 98.08 | 198.03 | 257.1
0.2 | 101.91 | 208.79 | 268.74
0.21 | 105.77 | 219.83 | 280.48
0.22 | 109.39 | 230.62 | 292.29
0.23 | 113.05 | 241.7 | 304.03
0.24 | 116.32 | 252.77 | 315.83
0.25 | 119.23 | 263.92 | 327.68
0.26 | 121.88 | 275.04 | 339.4
0.27 | 124.59 | 285.98 | 351.1
0.28 | 127.13 | 297.01 | 362.72
0.29 | 129.94 | 308.01 | 374.41
0.3 | 132.07 | 318.98 | 386.14
0.31 | 134.04 | 329.85 | 397.63
0.32 | 135.89 | 340.71 | 408.92
0.33 | 137.68 | 351.45 | 420.42
0.34 | 139.65 | 362.12 | 431.62
0.35 | 141.38 | 372.65 | 442.8
0.36 | 142.76 | 382.96 | 453.91
0.37 | 143.96 | 393.45 | 464.79
0.38 | 145.54 | 403.63 | 475.67
0.39 | 147.03 | 413.57 | 486.31
0.4 | 148.09 | 423.43 | 496.85
0.41 | 148.97 | 433 | 507.1
0.42 | 149.89 | 442.71 | 517.47
0.43 | 151.54 | 451.92 | 527.51
0.44 | 152.3 | 460.95 | 537.39
0.45 | 152.92 | 469.73 | 547.12
0.46 | 153.65 | 478.44 | 556.56
0.47 | 154.53 | 486.88 | 565.98
0.48 | 155.71 | 494.93 | 574.8
0.49 | 156.23 | 502.75 | 583.7
0.5 | 156.57 | 510.34 | 592.5

## Tranconductance (mS-mm)
VGS (V) | VDS = 0.100 V | VDS = 0.500 V | VDS = 0.900 V
-0.75 | -0.00345 | -0.01173 | -0.028
-0.74 | -0.003005 | -0.011195 | -0.0269
-0.73 | -0.002595 | -0.009425 | -0.02555
-0.72 | -0.002805 | -0.009025 | -0.02655
-0.71 | -0.0026 | -0.008805 | -0.024
-0.7 | -0.002364 | -0.008405 | -0.0253
-0.69 | -0.002389 | -0.008325 | -0.0266
-0.68 | -0.002378 | -0.00774 | -0.02245
-0.67 | -0.0020575 | -0.008005 | -0.02135
-0.66 | -0.001889 | -0.007135 | -0.0236
-0.65 | -0.0019525 | -0.006945 | -0.0237
-0.64 | -0.001598 | -0.007605 | -0.0184
-0.63 | -0.0017885 | -0.00731 | -0.01845
-0.62 | -0.0019305 | -0.007145 | -0.0211
-0.61 | -0.0015175 | -0.005955 | -0.01925
-0.6 | -0.0014255 | -0.004965 | -0.0199
-0.59 | -0.001507 | -0.00612 | -0.01965
-0.58 | -0.0015515 | -0.00616 | -0.0188
-0.57 | -0.001513 | -0.00474 | -0.01785
-0.56 | -0.0013175 | -0.004445 | -0.0158
-0.55 | -0.001201 | -0.004825 | -0.01612
-0.54 | -0.001173 | -0.00515 | -0.01369
-0.53 | -0.001031 | -0.004565 | -0.01458
-0.52 | -0.0009325 | -0.00395 | -0.015075
-0.51 | -0.0009965 | -0.004145 | -0.013075
-0.5 | -0.000895 | -0.00378 | -0.01243
-0.49 | -0.0007525 | -0.00335 | -0.01033
-0.48 | -0.0006015 | -0.00273 | -0.01068
-0.47 | -0.000458 | -0.002265 | -0.007545
-0.46 | -0.0003225 | -0.001755 | -0.005095
-0.45 | -5.4e-05 | -0.000755 | -0.004515
-0.44 | 0.000275 | 0.00023 | 0.00168
-0.43 | 0.000809 | 0.0019 | 0.008045
-0.42 | 0.0014205 | 0.00427 | 0.013835
-0.41 | 0.002292 | 0.007085 | 0.0238
-0.4 | 0.003481 | 0.010845 | 0.040595
-0.39 | 0.0049485 | 0.01619 | 0.059265
-0.38 | 0.0071325 | 0.02335 | 0.08956
-0.37 | 0.0100415 | 0.03381 | 0.126355
-0.36 | 0.0160295 | 0.047585 | 0.17395
-0.35 | 0.022092 | 0.066095 | 0.2485
-0.34 | 0.02825 | 0.092625 | 0.3508
-0.33 | 0.0389 | 0.136855 | 0.48535
-0.32 | 0.05395 | 0.186215 | 0.68245
-0.31 | 0.074935 | 0.246 | 0.95275
-0.3 | 0.10247 | 0.3429 | 1.33485
-0.29 | 0.15064 | 0.46885 | 1.80795
-0.28 | 0.2064 | 0.64695 | 2.4815
-0.27 | 0.27065 | 0.8898 | 3.4
-0.26 | 0.36525 | 1.2124 | 4.6485
-0.25 | 0.50085 | 1.6875 | 6.322
-0.24 | 0.6879 | 2.2775 | 8.547
-0.23 | 0.93245 | 3.019 | 11.509
-0.22 | 1.2546 | 4.0665 | 15.391
-0.21 | 1.7758 | 5.494 | 20.6135
-0.2 | 2.3873 | 7.416 | 27.59
-0.19 | 3.158 | 9.941 | 36.285
-0.18 | 4.202 | 13.333 | 47.4
-0.17 | 5.604 | 17.4275 | 61.635
-0.16 | 7.4905 | 22.765 | 78.68
-0.15 | 9.9865 | 30.18 | 100.09
-0.14 | 13.299 | 39.245 | 127.33
-0.13 | 17.548 | 50.355 | 156.49
-0.12 | 23.02 | 64.74 | 189.2
-0.11 | 29.725 | 82.835 | 227.15
-0.1 | 38.755 | 105.095 | 270.95
-0.09 | 49.69 | 130.245 | 316.25
-0.08 | 62.94 | 158.445 | 358.65
-0.07 | 78.995 | 192.5 | 409.05
-0.06 | 98.56 | 234.1 | 462.4
-0.05 | 119.25 | 276.1 | 510.85
-0.04 | 143.41 | 321.75 | 561.45
-0.03 | 174 | 366 | 607.8
-0.02 | 204.2 | 416.65 | 653.35
-0.01 | 238.2 | 475.35 | 712.65
0 | 274.05 | 524.55 | 757.55
0.01 | 304.65 | 563.15 | 785
0.02 | 336.25 | 618.2 | 830
0.03 | 369.4 | 669.8 | 866.5
0.04 | 398.3 | 703.75 | 896
0.05 | 424 | 747.5 | 934
0.06 | 452.4 | 795.5 | 969
0.07 | 471.45 | 825 | 995.5
0.08 | 482.05 | 854 | 1007.5
0.09 | 490.4 | 896 | 1035.5
0.1 | 495.45 | 917 | 1062
0.11 | 498.15 | 947 | 1079
0.12 | 496 | 974.5 | 1094.5
0.13 | 487.5 | 986.5 | 1108
0.14 | 482 | 1006.5 | 1117.5
0.15 | 477.5 | 1033 | 1134.5
0.16 | 468 | 1046 | 1150
0.17 | 446 | 1049.5 | 1146
0.18 | 418.5 | 1069 | 1160
0.19 | 396.5 | 1079 | 1169
0.2 | 384.5 | 1090 | 1169
0.21 | 374 | 1091.5 | 1177.5
0.22 | 364 | 1093.5 | 1177.5
0.23 | 346.5 | 1107.5 | 1177
0.24 | 309 | 1111 | 1182.5
0.25 | 278 | 1113.5 | 1178.5
0.26 | 268 | 1103 | 1171
0.27 | 262.5 | 1098.5 | 1166
0.28 | 267.5 | 1101.5 | 1165.5
0.29 | 247 | 1098.5 | 1171
0.3 | 205 | 1092 | 1161
0.31 | 191 | 1086.5 | 1139
0.32 | 182 | 1080 | 1139.5
0.33 | 188 | 1070.5 | 1135
0.34 | 185 | 1060 | 1119
0.35 | 155.5 | 1042 | 1114.5
0.36 | 129 | 1040 | 1099.5
0.37 | 139 | 1033.5 | 1088
0.38 | 153.5 | 1006 | 1076
0.39 | 127.5 | 990 | 1059
0.4 | 97 | 971.5 | 1039.5
0.41 | 90 | 964 | 1031
0.42 | 128.5 | 946 | 1020.5
0.43 | 120.5 | 912 | 996
0.44 | 69 | 890.5 | 980.5
0.45 | 67.5 | 874.5 | 958.5
0.46 | 80.5 | 857.5 | 943
0.47 | 103 | 824.5 | 912
0.48 | 85 | 793.5 | 886
0.49 | 43 | 770.5 | 885
0.5 | 34 | 759 | 880