## IDS-VDS Characteristic (mA-mm)
VGS (V) | VDS = 0.100 V | VDS = 0.500 V | VDS = 0.900 V
-0.75 | 0.0007228 | 0.0031886 | 0.011208
-0.74 | 0.0006897 | 0.0030717 | 0.010816
-0.73 | 0.0006598 | 0.002967 | 0.010475
-0.72 | 0.0006281 | 0.0028624 | 0.010174
-0.71 | 0.0005999 | 0.002752 | 0.009832
-0.7 | 0.0005715 | 0.0026356 | 0.009575
-0.69 | 0.0005446 | 0.0025472 | 0.009299
-0.68 | 0.0005176 | 0.0024535 | 0.008926
-0.67 | 0.00049141 | 0.0023579 | 0.008729
-0.66 | 0.00046859 | 0.0022757 | 0.008371
-0.65 | 0.00044766 | 0.0021882 | 0.008161
-0.64 | 0.00042786 | 0.0021119 | 0.007899
-0.63 | 0.00041056 | 0.0020286 | 0.007615
-0.62 | 0.00038959 | 0.0019537 | 0.00735
-0.61 | 0.0003718 | 0.0018761 | 0.007167
-0.6 | 0.00035372 | 0.0017944 | 0.006903
-0.59 | 0.00033799 | 0.001729 | 0.006683
-0.58 | 0.00032062 | 0.001675 | 0.00648
-0.57 | 0.00030553 | 0.0016083 | 0.006289
-0.56 | 0.00029174 | 0.001548 | 0.006056
-0.55 | 0.00027841 | 0.0014829 | 0.00587
-0.54 | 0.00026373 | 0.0014358 | 0.005666
-0.53 | 0.00025107 | 0.001379 | 0.005497
-0.52 | 0.00023958 | 0.0013296 | 0.005325
-0.51 | 0.00022877 | 0.0012621 | 0.005171
-0.5 | 0.00021826 | 0.0012264 | 0.0049939
-0.49 | 0.00021005 | 0.0011888 | 0.0048536
-0.48 | 0.00020029 | 0.0011605 | 0.0047131
-0.47 | 0.00019427 | 0.0011228 | 0.0046172
-0.46 | 0.00018881 | 0.0010914 | 0.004516
-0.45 | 0.00018766 | 0.0010747 | 0.0044496
-0.44 | 0.0001886 | 0.0010593 | 0.0043907
-0.43 | 0.00019119 | 0.0010661 | 0.004403
-0.42 | 0.00019975 | 0.0010885 | 0.0044527
-0.41 | 0.00021577 | 0.001126 | 0.0046135
-0.4 | 0.00024048 | 0.0012065 | 0.0048548
-0.39 | 0.00027829 | 0.0013193 | 0.0052617
-0.38 | 0.00033321 | 0.0015004 | 0.005987
-0.37 | 0.00041119 | 0.0017546 | 0.006855
-0.36 | 0.00052176 | 0.002125 | 0.008185
-0.35 | 0.0007119 | 0.0026305 | 0.010065
-0.34 | 0.0009386 | 0.0033658 | 0.012814
-0.33 | 0.0012496 | 0.0043681 | 0.016572
-0.32 | 0.001682 | 0.005839 | 0.021906
-0.31 | 0.0022805 | 0.007796 | 0.029328
-0.3 | 0.0031 | 0.010516 | 0.039757
-0.29 | 0.0042538 | 0.014261 | 0.054091
-0.28 | 0.005893 | 0.019386 | 0.07405
-0.27 | 0.00807 | 0.026585 | 0.10145
-0.26 | 0.010999 | 0.036287 | 0.138
-0.25 | 0.015067 | 0.049423 | 0.18915
-0.24 | 0.020581 | 0.06844 | 0.25811
-0.23 | 0.028214 | 0.0931 | 0.35074
-0.22 | 0.038428 | 0.12628 | 0.47854
-0.21 | 0.052329 | 0.17114 | 0.646
-0.2 | 0.07307 | 0.23184 | 0.8676
-0.19 | 0.09879 | 0.31318 | 1.168
-0.18 | 0.13424 | 0.42347 | 1.5756
-0.17 | 0.18132 | 0.56813 | 2.0787
-0.16 | 0.24397 | 0.7614 | 2.7535
-0.15 | 0.32905 | 1.0146 | 3.6023
-0.14 | 0.43948 | 1.3452 | 4.7001
-0.13 | 0.5918 | 1.7787 | 6.068
-0.12 | 0.7844 | 2.338 | 7.718
-0.11 | 1.0427 | 3.0513 | 9.743
-0.1 | 1.3751 | 3.9726 | 12.184
-0.09 | 1.8096 | 5.1133 | 15.046
-0.08 | 2.3678 | 6.531 | 18.32
-0.07 | 3.0653 | 8.251 | 22.039
-0.06 | 3.9402 | 10.339 | 26.345
-0.05 | 5.0264 | 12.839 | 31.133
-0.04 | 6.311 | 15.781 | 36.308
-0.03 | 7.878 | 19.146 | 42.091
-0.02 | 9.789 | 23.019 | 48.152
-0.01 | 11.975 | 27.378 | 54.908
0 | 14.522 | 32.264 | 62.09
0.01 | 17.373 | 37.655 | 69.62
0.02 | 20.53 | 43.464 | 77.42
0.03 | 24.067 | 49.768 | 85.78
0.04 | 27.856 | 56.462 | 94.22
0.05 | 31.938 | 63.59 | 103.26
0.06 | 36.224 | 71.17 | 112.49
0.07 | 40.799 | 79.13 | 122.02
0.08 | 45.456 | 87.29 | 131.76
0.09 | 50.216 | 95.91 | 141.68
0.1 | 55.059 | 104.66 | 151.84
0.11 | 59.87 | 113.64 | 162.38
0.12 | 64.78 | 123.18 | 173.05
0.13 | 69.58 | 132.66 | 183.59
0.14 | 74.33 | 142.38 | 194.52
0.15 | 79 | 152.5 | 205.43
0.16 | 83.58 | 162.38 | 216.61
0.17 | 87.93 | 172.69 | 227.87
0.18 | 92.06 | 183.11 | 238.97
0.19 | 96.06 | 193.49 | 250.44
0.2 | 99.87 | 204.06 | 261.75
0.21 | 103.6 | 214.73 | 273.33
0.22 | 107.11 | 225.42 | 284.83
0.23 | 110.4 | 236.09 | 296.24
0.24 | 113.45 | 246.86 | 307.73
0.25 | 116.34 | 257.7 | 319.38
0.26 | 119.15 | 268.52 | 330.85
0.27 | 121.79 | 279.28 | 342.17
0.28 | 124.27 | 290.05 | 353.77
0.29 | 126.49 | 300.83 | 365.14
0.3 | 128.57 | 311.46 | 376.65
0.31 | 130.46 | 322.2 | 388.01
0.32 | 132.54 | 332.82 | 399.14
0.33 | 134.17 | 343.35 | 410.45
0.34 | 135.93 | 353.78 | 421.59
0.35 | 137.43 | 364.1 | 432.55
0.36 | 138.83 | 374.31 | 443.56
0.37 | 140.27 | 384.62 | 454.31
0.38 | 141.64 | 394.5 | 464.96
0.39 | 142.84 | 404.35 | 475.63
0.4 | 143.91 | 414.04 | 486.03
0.41 | 145.06 | 423.6 | 496.27
0.42 | 146.01 | 433.05 | 506.59
0.43 | 147.02 | 442.22 | 516.64
0.44 | 147.87 | 451.14 | 526.55
0.45 | 148.49 | 459.93 | 536.24
0.46 | 149.62 | 468.57 | 545.74
0.47 | 150.33 | 476.89 | 555.15
0.48 | 150.98 | 484.98 | 564.31
0.49 | 151.6 | 492.8 | 573.1
0.5 | 152.27 | 500.47 | 581.8

## Tranconductance (mS-mm)
VGS (V) | VDS = 0.100 V | VDS = 0.500 V | VDS = 0.900 V
-0.75 | -0.00331 | -0.01169 | -0.0392
-0.74 | -0.00315 | -0.01108 | -0.03665
-0.73 | -0.00308 | -0.010465 | -0.0321
-0.72 | -0.002995 | -0.01075 | -0.03215
-0.71 | -0.00283 | -0.01134 | -0.02995
-0.7 | -0.002765 | -0.01024 | -0.02665
-0.69 | -0.002695 | -0.009105 | -0.03245
-0.68 | -0.0026595 | -0.009465 | -0.0285
-0.67 | -0.0024505 | -0.00889 | -0.02775
-0.66 | -0.0021875 | -0.008485 | -0.0284
-0.65 | -0.0020365 | -0.00819 | -0.0236
-0.64 | -0.001855 | -0.00798 | -0.0273
-0.63 | -0.0019135 | -0.00791 | -0.02745
-0.62 | -0.001938 | -0.007625 | -0.0224
-0.61 | -0.0017935 | -0.007965 | -0.02235
-0.6 | -0.0016905 | -0.007355 | -0.0242
-0.59 | -0.001655 | -0.00597 | -0.02115
-0.58 | -0.001623 | -0.006035 | -0.0197
-0.57 | -0.001444 | -0.00635 | -0.0212
-0.56 | -0.001356 | -0.00627 | -0.02095
-0.55 | -0.0014005 | -0.00561 | -0.0195
-0.54 | -0.001367 | -0.005195 | -0.01865
-0.53 | -0.0012075 | -0.00531 | -0.01705
-0.52 | -0.001115 | -0.005845 | -0.0163
-0.51 | -0.001066 | -0.00516 | -0.016555
-0.5 | -0.000936 | -0.003665 | -0.01587
-0.49 | -0.0008985 | -0.003295 | -0.01404
-0.48 | -0.000789 | -0.0033 | -0.01182
-0.47 | -0.000574 | -0.003455 | -0.009855
-0.46 | -0.0003305 | -0.002405 | -0.00838
-0.45 | -1.05e-05 | -0.001605 | -0.006265
-0.44 | 0.0001765 | -0.00043 | -0.00233
-0.43 | 0.0005575 | 0.00146 | 0.0031
-0.42 | 0.001229 | 0.002995 | 0.010525
-0.41 | 0.0020365 | 0.0059 | 0.020105
-0.4 | 0.003126 | 0.009665 | 0.03241
-0.39 | 0.0046365 | 0.014695 | 0.05661
-0.38 | 0.006645 | 0.021765 | 0.079665
-0.37 | 0.0094275 | 0.03123 | 0.1099
-0.36 | 0.0150355 | 0.043795 | 0.1605
-0.35 | 0.020842 | 0.06204 | 0.23145
-0.34 | 0.026885 | 0.08688 | 0.32535
-0.33 | 0.03717 | 0.12366 | 0.4546
-0.32 | 0.051545 | 0.171395 | 0.6378
-0.31 | 0.0709 | 0.23385 | 0.89255
-0.3 | 0.098665 | 0.32325 | 1.23815
-0.29 | 0.13965 | 0.4435 | 1.71465
-0.28 | 0.19081 | 0.6162 | 2.36795
-0.27 | 0.2553 | 0.84505 | 3.1975
-0.26 | 0.34985 | 1.1419 | 4.385
-0.25 | 0.4791 | 1.60765 | 6.0055
-0.24 | 0.65735 | 2.18385 | 8.0795
-0.23 | 0.89235 | 2.892 | 11.0215
-0.22 | 1.20575 | 3.902 | 14.763
-0.21 | 1.7321 | 5.278 | 19.453
-0.2 | 2.32305 | 7.102 | 26.1
-0.19 | 3.0585 | 9.5815 | 35.4
-0.18 | 4.1265 | 12.7475 | 45.535
-0.17 | 5.4865 | 16.8965 | 58.895
-0.16 | 7.3865 | 22.3235 | 76.18
-0.15 | 9.7755 | 29.19 | 97.33
-0.14 | 13.1375 | 38.205 | 123.285
-0.13 | 17.246 | 49.64 | 150.895
-0.12 | 22.545 | 63.63 | 183.75
-0.11 | 29.535 | 81.73 | 223.3
-0.1 | 38.345 | 103.1 | 265.15
-0.09 | 49.635 | 127.92 | 306.8
-0.08 | 62.785 | 156.885 | 349.65
-0.07 | 78.62 | 190.4 | 401.25
-0.06 | 98.055 | 229.4 | 454.7
-0.05 | 118.54 | 272.1 | 498.15
-0.04 | 142.58 | 315.35 | 547.9
-0.03 | 173.9 | 361.9 | 592.2
-0.02 | 204.85 | 411.6 | 640.85
-0.01 | 236.65 | 462.25 | 696.9
0 | 269.9 | 513.85 | 735.6
0.01 | 300.4 | 560 | 766.5
0.02 | 334.7 | 605.65 | 808
0.03 | 366.3 | 649.9 | 840
0.04 | 393.55 | 691.1 | 874
0.05 | 418.4 | 735.4 | 913.5
0.06 | 443.05 | 777 | 938
0.07 | 461.6 | 806 | 963.5
0.08 | 470.85 | 839 | 983
0.09 | 480.15 | 868.5 | 1004
0.1 | 482.7 | 886.5 | 1035
0.11 | 486.05 | 926 | 1060.5
0.12 | 485.5 | 951 | 1060.5
0.13 | 477.5 | 960 | 1073.5
0.14 | 471 | 992 | 1092
0.15 | 462.5 | 1000 | 1104.5
0.16 | 446.5 | 1009.5 | 1122
0.17 | 424 | 1036.5 | 1118
0.18 | 406.5 | 1040 | 1128.5
0.19 | 390.5 | 1047.5 | 1139
0.2 | 377 | 1062 | 1144.5
0.21 | 362 | 1068 | 1154
0.22 | 340 | 1068 | 1145.5
0.23 | 317 | 1072 | 1145
0.24 | 297 | 1080.5 | 1157
0.25 | 285 | 1083 | 1156
0.26 | 272.5 | 1079 | 1139.5
0.27 | 256 | 1076.5 | 1146
0.28 | 235 | 1077.5 | 1148.5
0.29 | 215 | 1070.5 | 1144
0.3 | 198.5 | 1068.5 | 1143.5
0.31 | 198.5 | 1068 | 1124.5
0.32 | 185.5 | 1057.5 | 1122
0.33 | 169.5 | 1048 | 1122.5
0.34 | 163 | 1037.5 | 1105
0.35 | 145 | 1026.5 | 1098.5
0.36 | 142 | 1026 | 1088
0.37 | 140.5 | 1009.5 | 1070
0.38 | 128.5 | 986.5 | 1066
0.39 | 113.5 | 977 | 1053.5
0.4 | 111 | 962.5 | 1032
0.41 | 105 | 950.5 | 1028
0.42 | 98 | 931 | 1018.5
0.43 | 93 | 904.5 | 998
0.44 | 73.5 | 885.5 | 980
0.45 | 87.5 | 871.5 | 959.5
0.46 | 92 | 848 | 945.5
0.47 | 68 | 820.5 | 928.5
0.48 | 63.5 | 795.5 | 897.5
0.49 | 64.5 | 774.5 | 874.5
0.5 | 67 | 767 | 870