## IDS-VDS Characteristic (mA-mm)
VGS (V) | VDS = 0.100 V | VDS = 0.500 V | VDS = 0.900 V
-0.75 | 0.0008973 | 0.0040641 | 0.014114
-0.74 | 0.0008517 | 0.0039108 | 0.013663
-0.73 | 0.0008165 | 0.0037653 | 0.013242
-0.72 | 0.0007776 | 0.0036196 | 0.012916
-0.71 | 0.0007423 | 0.0034948 | 0.012531
-0.7 | 0.0007055 | 0.0033739 | 0.012064
-0.69 | 0.0006764 | 0.0032535 | 0.011708
-0.68 | 0.0006419 | 0.0031274 | 0.011336
-0.67 | 0.0006125 | 0.0030163 | 0.011029
-0.66 | 0.0005806 | 0.0028846 | 0.010692
-0.65 | 0.0005562 | 0.0027899 | 0.01033
-0.64 | 0.0005269 | 0.0026858 | 0.009989
-0.63 | 0.0005041 | 0.0025933 | 0.009685
-0.62 | 0.00048353 | 0.0024817 | 0.009381
-0.61 | 0.00046073 | 0.0023848 | 0.009127
-0.6 | 0.000442 | 0.0022999 | 0.008752
-0.59 | 0.00041589 | 0.0021953 | 0.008497
-0.58 | 0.00039638 | 0.0021193 | 0.008289
-0.57 | 0.00037645 | 0.0020478 | 0.007962
-0.56 | 0.0003576 | 0.0019622 | 0.007704
-0.55 | 0.00034173 | 0.0018803 | 0.007467
-0.54 | 0.00032552 | 0.001824 | 0.007217
-0.53 | 0.00031092 | 0.0017411 | 0.00699
-0.52 | 0.00029449 | 0.0016791 | 0.006804
-0.51 | 0.0002813 | 0.0016184 | 0.00655
-0.5 | 0.00026974 | 0.0015622 | 0.006348
-0.49 | 0.00025578 | 0.0015038 | 0.006173
-0.48 | 0.00024435 | 0.0014545 | 0.005992
-0.47 | 0.00023339 | 0.0014135 | 0.005807
-0.46 | 0.00022793 | 0.0013736 | 0.005683
-0.45 | 0.00022287 | 0.0013323 | 0.005547
-0.44 | 0.00021967 | 0.0013122 | 0.005463
-0.43 | 0.00022073 | 0.0013057 | 0.005452
-0.42 | 0.0002277 | 0.0013144 | 0.005497
-0.41 | 0.00024099 | 0.0013413 | 0.005567
-0.4 | 0.00026256 | 0.0014047 | 0.00576
-0.39 | 0.00029668 | 0.0015085 | 0.006117
-0.38 | 0.00034695 | 0.0016639 | 0.006708
-0.37 | 0.00042156 | 0.0018966 | 0.007518
-0.36 | 0.00052624 | 0.0022381 | 0.008723
-0.35 | 0.0007068 | 0.0027255 | 0.010508
-0.34 | 0.0009259 | 0.0033978 | 0.013038
-0.33 | 0.0012232 | 0.0043666 | 0.016607
-0.32 | 0.0016367 | 0.005764 | 0.021626
-0.31 | 0.0022139 | 0.007609 | 0.028596
-0.3 | 0.0030147 | 0.010213 | 0.038619
-0.29 | 0.004125 | 0.013767 | 0.052105
-0.28 | 0.0056279 | 0.018706 | 0.07138
-0.27 | 0.008018 | 0.025553 | 0.0973
-0.26 | 0.010924 | 0.034871 | 0.13297
-0.25 | 0.014934 | 0.047389 | 0.18164
-0.24 | 0.020284 | 0.06583 | 0.24735
-0.23 | 0.027762 | 0.08949 | 0.33798
-0.22 | 0.037802 | 0.12105 | 0.45595
-0.21 | 0.051546 | 0.16509 | 0.6219
-0.2 | 0.07139 | 0.22344 | 0.8415
-0.19 | 0.097 | 0.30252 | 1.1276
-0.18 | 0.13133 | 0.41026 | 1.5117
-0.17 | 0.17743 | 0.5489 | 2.0152
-0.16 | 0.23872 | 0.7389 | 2.6633
-0.15 | 0.32123 | 0.9819 | 3.489
-0.14 | 0.43194 | 1.308 | 4.5371
-0.13 | 0.576 | 1.728 | 5.866
-0.12 | 0.7676 | 2.271 | 7.481
-0.11 | 1.0224 | 2.976 | 9.42
-0.1 | 1.3473 | 3.8369 | 11.722
-0.09 | 1.776 | 4.9578 | 14.51
-0.08 | 2.3162 | 6.329 | 17.681
-0.07 | 2.9948 | 8.005 | 21.305
-0.06 | 3.8519 | 10.015 | 25.378
-0.05 | 4.9179 | 12.43 | 29.938
-0.04 | 6.169 | 15.227 | 34.927
-0.03 | 7.71 | 18.53 | 40.385
-0.02 | 9.544 | 22.2 | 46.269
-0.01 | 11.669 | 26.409 | 52.543
0 | 14.155 | 31.124 | 59.45
0.01 | 16.924 | 36.221 | 66.58
0.02 | 19.966 | 41.769 | 73.97
0.03 | 23.409 | 47.901 | 81.88
0.04 | 27.06 | 54.26 | 90.12
0.05 | 30.995 | 60.99 | 98.39
0.06 | 35.091 | 68.23 | 107.15
0.07 | 39.468 | 75.82 | 116.27
0.08 | 43.931 | 83.6 | 125.5
0.09 | 48.484 | 91.73 | 134.98
0.1 | 53.111 | 99.96 | 144.39
0.11 | 57.68 | 108.69 | 154.36
0.12 | 62.36 | 117.65 | 164.39
0.13 | 66.93 | 126.73 | 174.51
0.14 | 71.47 | 135.91 | 184.77
0.15 | 75.89 | 145.26 | 195.09
0.16 | 80.17 | 154.96 | 205.74
0.17 | 84.2 | 164.61 | 216.32
0.18 | 88.05 | 174.43 | 226.94
0.19 | 91.91 | 184.29 | 237.44
0.2 | 95.55 | 194.24 | 248.44
0.21 | 99.07 | 204.42 | 259.42
0.22 | 102.24 | 214.6 | 270.21
0.23 | 105.22 | 224.75 | 281.26
0.24 | 108.09 | 234.86 | 291.93
0.25 | 110.78 | 245.19 | 303.06
0.26 | 113.36 | 255.47 | 314.01
0.27 | 115.87 | 265.64 | 324.98
0.28 | 118.04 | 276 | 335.91
0.29 | 120.15 | 286.06 | 346.75
0.3 | 121.94 | 296.43 | 357.77
0.31 | 123.77 | 306.62 | 368.59
0.32 | 125.57 | 316.72 | 379.34
0.33 | 127.45 | 326.75 | 390.13
0.34 | 128.9 | 336.73 | 400.91
0.35 | 130.13 | 346.63 | 411.51
0.36 | 131.44 | 356.46 | 422.01
0.37 | 132.92 | 366.3 | 432.65
0.38 | 134.32 | 375.73 | 442.91
0.39 | 135.11 | 385.3 | 453.27
0.4 | 136.01 | 394.66 | 463.47
0.41 | 137.07 | 403.89 | 473.52
0.42 | 138.08 | 413.17 | 483.72
0.43 | 139.13 | 421.93 | 493.56
0.44 | 139.55 | 430.76 | 503.31
0.45 | 140.35 | 439.3 | 512.91
0.46 | 141.38 | 447.76 | 522.5
0.47 | 142.02 | 455.89 | 531.8
0.48 | 142.47 | 463.8 | 541.03
0.49 | 143.08 | 471.58 | 550
0.5 | 143.91 | 479.11 | 558.93

## Tranconductance (mS-mm)
VGS (V) | VDS = 0.100 V | VDS = 0.500 V | VDS = 0.900 V
-0.75 | -0.00456 | -0.01533 | -0.0451
-0.74 | -0.00404 | -0.01494 | -0.0436
-0.73 | -0.003705 | -0.01456 | -0.03735
-0.72 | -0.00371 | -0.013525 | -0.03555
-0.71 | -0.003605 | -0.012285 | -0.0426
-0.7 | -0.003295 | -0.012065 | -0.04115
-0.69 | -0.00318 | -0.012325 | -0.0364
-0.68 | -0.003195 | -0.01186 | -0.03395
-0.67 | -0.003065 | -0.01214 | -0.0322
-0.66 | -0.002815 | -0.01132 | -0.03495
-0.65 | -0.002685 | -0.00994 | -0.03515
-0.64 | -0.002605 | -0.00983 | -0.03225
-0.63 | -0.0021685 | -0.010205 | -0.0304
-0.62 | -0.0021685 | -0.010425 | -0.0279
-0.61 | -0.0020765 | -0.00909 | -0.03145
-0.6 | -0.002242 | -0.009475 | -0.0315
-0.59 | -0.002281 | -0.00903 | -0.02315
-0.58 | -0.001972 | -0.007375 | -0.02675
-0.57 | -0.001939 | -0.007855 | -0.02925
-0.56 | -0.001736 | -0.008375 | -0.02475
-0.55 | -0.001604 | -0.00691 | -0.02435
-0.54 | -0.0015405 | -0.00696 | -0.02385
-0.53 | -0.0015515 | -0.007245 | -0.02065
-0.52 | -0.001481 | -0.006135 | -0.022
-0.51 | -0.0012375 | -0.005845 | -0.0228
-0.5 | -0.001276 | -0.00573 | -0.01885
-0.49 | -0.0012695 | -0.005385 | -0.0178
-0.48 | -0.0011195 | -0.004515 | -0.0183
-0.47 | -0.000821 | -0.004045 | -0.01545
-0.46 | -0.000526 | -0.00406 | -0.013
-0.45 | -0.000413 | -0.00307 | -0.011
-0.44 | -0.000107 | -0.00133 | -0.00475
-0.43 | 0.0004015 | 0.00011 | 0.0017
-0.42 | 0.001013 | 0.00178 | 0.00575
-0.41 | 0.001743 | 0.004515 | 0.01315
-0.4 | 0.0027845 | 0.00836 | 0.0275
-0.39 | 0.0042195 | 0.01296 | 0.0474
-0.38 | 0.006244 | 0.019405 | 0.07005
-0.37 | 0.0089645 | 0.02871 | 0.10075
-0.36 | 0.014262 | 0.041445 | 0.1495
-0.35 | 0.019983 | 0.057985 | 0.21575
-0.34 | 0.02582 | 0.082055 | 0.30495
-0.33 | 0.03554 | 0.11831 | 0.4294
-0.32 | 0.049535 | 0.16212 | 0.59945
-0.31 | 0.0689 | 0.22245 | 0.84965
-0.3 | 0.095555 | 0.3079 | 1.17545
-0.29 | 0.13066 | 0.42465 | 1.63805
-0.28 | 0.19465 | 0.5893 | 2.25975
-0.27 | 0.264805 | 0.80825 | 3.0795
-0.26 | 0.3458 | 1.0918 | 4.217
-0.25 | 0.468 | 1.54795 | 5.719
-0.24 | 0.6414 | 2.10505 | 7.817
-0.23 | 0.8759 | 2.761 | 10.43
-0.22 | 1.1892 | 3.78 | 14.196
-0.21 | 1.6794 | 5.1195 | 19.2775
-0.2 | 2.2727 | 6.8715 | 25.285
-0.19 | 2.997 | 9.341 | 33.51
-0.18 | 4.0215 | 12.319 | 44.38
-0.17 | 5.3695 | 16.432 | 57.58
-0.16 | 7.19 | 21.65 | 73.69
-0.15 | 9.661 | 28.455 | 93.69
-0.14 | 12.7385 | 37.305 | 118.85
-0.13 | 16.783 | 48.15 | 147.195
-0.12 | 22.32 | 62.4 | 177.7
-0.11 | 28.985 | 78.295 | 212.05
-0.1 | 37.68 | 99.09 | 254.5
-0.09 | 48.445 | 124.605 | 297.95
-0.08 | 60.94 | 152.36 | 339.75
-0.07 | 76.785 | 184.3 | 384.85
-0.06 | 96.155 | 221.25 | 431.65
-0.05 | 115.855 | 260.6 | 477.45
-0.04 | 139.605 | 305 | 522.35
-0.03 | 168.75 | 348.65 | 567.1
-0.02 | 197.95 | 393.95 | 607.9
-0.01 | 230.55 | 446.2 | 659.05
0 | 262.75 | 490.6 | 701.85
0.01 | 290.55 | 532.25 | 726
0.02 | 324.25 | 584 | 765
0.03 | 354.7 | 624.55 | 807.5
0.04 | 379.3 | 654.45 | 825.5
0.05 | 401.55 | 698.5 | 851.5
0.06 | 423.65 | 741.5 | 894
0.07 | 442 | 768.5 | 917.5
0.08 | 450.8 | 795.5 | 935.5
0.09 | 459 | 818 | 944.5
0.1 | 459.8 | 848 | 969
0.11 | 462.45 | 884.5 | 1000
0.12 | 462.5 | 902 | 1007.5
0.13 | 455.5 | 913 | 1019
0.14 | 448 | 926.5 | 1029
0.15 | 435 | 952.5 | 1048.5
0.16 | 415.5 | 967.5 | 1061.5
0.17 | 394 | 973.5 | 1060
0.18 | 385.5 | 984 | 1056
0.19 | 375 | 990.5 | 1075
0.2 | 358 | 1006.5 | 1099
0.21 | 334.5 | 1018 | 1088.5
0.22 | 307.5 | 1016.5 | 1092
0.23 | 292.5 | 1013 | 1086
0.24 | 278 | 1022 | 1090
0.25 | 263.5 | 1030.5 | 1104
0.26 | 254.5 | 1022.5 | 1096
0.27 | 234 | 1026.5 | 1095
0.28 | 214 | 1021 | 1088.5
0.29 | 195 | 1021.5 | 1093
0.3 | 181 | 1028 | 1092
0.31 | 181.5 | 1014.5 | 1078.5
0.32 | 184 | 1006.5 | 1077
0.33 | 166.5 | 1000.5 | 1078.5
0.34 | 134 | 994 | 1069
0.35 | 127 | 986.5 | 1055
0.36 | 139.5 | 983.5 | 1057
0.37 | 144 | 963.5 | 1045
0.38 | 109.5 | 950 | 1031
0.39 | 84.5 | 946.5 | 1028
0.4 | 98 | 929.5 | 1012.5
0.41 | 103.5 | 925.5 | 1012.5
0.42 | 103 | 902 | 1002
0.43 | 73.5 | 879.5 | 979.5
0.44 | 61 | 868.5 | 967.5
0.45 | 91.5 | 850 | 959.5
0.46 | 83.5 | 829.5 | 944.5
0.47 | 54.5 | 802 | 926.5
0.48 | 53 | 784.5 | 910
0.49 | 72 | 765.5 | 895
0.5 | 83 | 753 | 893