## IDS-VDS Characteristic (mA-mm)
VGS (V) | VDS = 0.100 V | VDS = 0.500 V | VDS = 0.900 V
-0.75 | 0.0007315 | 0.0032118 | 0.01092
-0.74 | 0.000698 | 0.0030993 | 0.010696
-0.73 | 0.0006704 | 0.0029844 | 0.010376
-0.72 | 0.0006409 | 0.0028897 | 0.010041
-0.71 | 0.0006114 | 0.0027822 | 0.009729
-0.7 | 0.0005843 | 0.0026761 | 0.009473
-0.69 | 0.0005558 | 0.0025738 | 0.009173
-0.68 | 0.0005301 | 0.0024732 | 0.008945
-0.67 | 0.000509 | 0.0024001 | 0.008653
-0.66 | 0.00048654 | 0.0023109 | 0.008357
-0.65 | 0.0004616 | 0.0022199 | 0.008115
-0.64 | 0.00044096 | 0.0021368 | 0.007818
-0.63 | 0.00042037 | 0.0020564 | 0.007613
-0.62 | 0.00040497 | 0.0019852 | 0.007322
-0.61 | 0.00038279 | 0.0019282 | 0.007147
-0.6 | 0.00036889 | 0.0018561 | 0.006917
-0.59 | 0.00035149 | 0.0017704 | 0.006668
-0.58 | 0.00033314 | 0.0017117 | 0.006485
-0.57 | 0.00031752 | 0.0016506 | 0.006244
-0.56 | 0.00030282 | 0.001587 | 0.006048
-0.55 | 0.00028949 | 0.0015321 | 0.005878
-0.54 | 0.00027527 | 0.0014673 | 0.005712
-0.53 | 0.00026326 | 0.0014111 | 0.005512
-0.52 | 0.00024783 | 0.001356 | 0.005373
-0.51 | 0.00023691 | 0.0013139 | 0.005227
-0.5 | 0.00022606 | 0.0012686 | 0.005047
-0.49 | 0.00021964 | 0.0012249 | 0.0049082
-0.48 | 0.00021005 | 0.0011927 | 0.0047512
-0.47 | 0.00020367 | 0.0011613 | 0.0046584
-0.46 | 0.0001987 | 0.0011297 | 0.0045844
-0.45 | 0.00019471 | 0.0011112 | 0.0045117
-0.44 | 0.00019586 | 0.0010972 | 0.0044905
-0.43 | 0.00019851 | 0.0010993 | 0.0044983
-0.42 | 0.00020751 | 0.0011245 | 0.0045721
-0.41 | 0.00022467 | 0.001175 | 0.0047422
-0.4 | 0.00024991 | 0.001253 | 0.0050275
-0.39 | 0.00028839 | 0.0013761 | 0.005432
-0.38 | 0.00034319 | 0.0015545 | 0.00615
-0.37 | 0.00042517 | 0.0018228 | 0.007107
-0.36 | 0.00053867 | 0.0022029 | 0.008492
-0.35 | 0.0007341 | 0.0027347 | 0.010465
-0.34 | 0.0009674 | 0.0034831 | 0.013337
-0.33 | 0.0012854 | 0.0045301 | 0.017234
-0.32 | 0.0017288 | 0.0061 | 0.022798
-0.31 | 0.002342 | 0.008114 | 0.030561
-0.3 | 0.0031872 | 0.010923 | 0.041364
-0.29 | 0.0043635 | 0.014831 | 0.056169
-0.28 | 0.006154 | 0.02006 | 0.07706
-0.27 | 0.00841 | 0.027446 | 0.10508
-0.26 | 0.011425 | 0.037457 | 0.14406
-0.25 | 0.015658 | 0.051348 | 0.19567
-0.24 | 0.021312 | 0.07067 | 0.26653
-0.23 | 0.029189 | 0.09621 | 0.36347
-0.22 | 0.039755 | 0.13062 | 0.4945
-0.21 | 0.054106 | 0.17704 | 0.6688
-0.2 | 0.07502 | 0.23846 | 0.8985
-0.19 | 0.10141 | 0.32281 | 1.2036
-0.18 | 0.13802 | 0.43493 | 1.6145
-0.17 | 0.18589 | 0.587 | 2.1389
-0.16 | 0.25008 | 0.7828 | 2.8204
-0.15 | 0.33563 | 1.0418 | 3.7064
-0.14 | 0.4491 | 1.3851 | 4.8062
-0.13 | 0.6019 | 1.8304 | 6.214
-0.12 | 0.8011 | 2.3995 | 7.892
-0.11 | 1.0639 | 3.1356 | 9.929
-0.1 | 1.4039 | 4.0703 | 12.367
-0.09 | 1.8455 | 5.2235 | 15.282
-0.08 | 2.4172 | 6.663 | 18.579
-0.07 | 3.1148 | 8.41 | 22.395
-0.06 | 4.0082 | 10.514 | 26.555
-0.05 | 5.1105 | 13.079 | 31.387
-0.04 | 6.395 | 15.97 | 36.574
-0.03 | 7.973 | 19.378 | 42.288
-0.02 | 9.887 | 23.25 | 48.456
-0.01 | 12.099 | 27.697 | 54.936
0 | 14.638 | 32.504 | 62.19
0.01 | 17.498 | 37.891 | 69.62
0.02 | 20.634 | 43.643 | 77.44
0.03 | 24.182 | 49.934 | 85.71
0.04 | 27.958 | 56.721 | 94.24
0.05 | 32.012 | 63.63 | 102.89
0.06 | 36.265 | 71.21 | 112.13
0.07 | 40.787 | 78.92 | 121.64
0.08 | 45.396 | 87.23 | 131.26
0.09 | 50.132 | 95.69 | 141.18
0.1 | 54.965 | 104.43 | 151.16
0.11 | 59.56 | 113.4 | 161.44
0.12 | 64.51 | 122.68 | 171.99
0.13 | 69.32 | 132.18 | 182.63
0.14 | 73.98 | 141.78 | 193.28
0.15 | 78.52 | 151.6 | 204.07
0.16 | 82.94 | 161.46 | 215.12
0.17 | 87.19 | 171.65 | 226.18
0.18 | 91.41 | 181.9 | 237.28
0.19 | 95.39 | 192.22 | 248.29
0.2 | 99.11 | 202.66 | 259.63
0.21 | 102.68 | 213.12 | 271.08
0.22 | 105.93 | 223.78 | 282.35
0.23 | 109.22 | 234.24 | 293.83
0.24 | 112.28 | 244.92 | 304.95
0.25 | 115.21 | 255.72 | 316.49
0.26 | 117.89 | 266.24 | 327.82
0.27 | 120.42 | 276.92 | 339.2
0.28 | 122.6 | 287.58 | 350.46
0.29 | 124.78 | 298.18 | 361.72
0.3 | 127.01 | 308.71 | 373.14
0.31 | 129.01 | 319.34 | 384.31
0.32 | 131.01 | 329.79 | 395.46
0.33 | 132.54 | 340.23 | 406.46
0.34 | 133.96 | 350.63 | 417.59
0.35 | 135.71 | 360.69 | 428.52
0.36 | 137.11 | 370.9 | 439.27
0.37 | 138.51 | 381 | 450.25
0.38 | 139.56 | 390.87 | 460.72
0.39 | 140.64 | 400.71 | 471.3
0.4 | 141.83 | 410.14 | 481.67
0.41 | 143.18 | 419.64 | 491.91
0.42 | 143.96 | 429.04 | 502.16
0.43 | 144.72 | 438.17 | 512.17
0.44 | 145.7 | 447.07 | 522.03
0.45 | 146.59 | 455.75 | 531.77
0.46 | 147.65 | 464.32 | 541.38
0.47 | 148.03 | 472.58 | 550.61
0.48 | 148.62 | 480.7 | 559.9
0.49 | 149.47 | 488.34 | 568.93
0.5 | 150.06 | 496 | 577.4

## Tranconductance (mS-mm)
VGS (V) | VDS = 0.100 V | VDS = 0.500 V | VDS = 0.900 V
-0.75 | -0.00335 | -0.01125 | -0.0224
-0.74 | -0.003055 | -0.01137 | -0.0272
-0.73 | -0.002855 | -0.01048 | -0.03275
-0.72 | -0.00295 | -0.01011 | -0.03235
-0.71 | -0.00283 | -0.01068 | -0.0284
-0.7 | -0.00278 | -0.01042 | -0.0278
-0.69 | -0.00271 | -0.010145 | -0.0264
-0.68 | -0.00234 | -0.008685 | -0.026
-0.67 | -0.002178 | -0.008115 | -0.0294
-0.66 | -0.00237 | -0.00901 | -0.0269
-0.65 | -0.002279 | -0.008705 | -0.02695
-0.64 | -0.0020615 | -0.008175 | -0.0251
-0.63 | -0.0017995 | -0.00758 | -0.0248
-0.62 | -0.001879 | -0.00641 | -0.0233
-0.61 | -0.001804 | -0.006455 | -0.02025
-0.6 | -0.001565 | -0.00789 | -0.02395
-0.59 | -0.0017875 | -0.00722 | -0.0216
-0.58 | -0.0016985 | -0.00599 | -0.0212
-0.57 | -0.001516 | -0.006235 | -0.02185
-0.56 | -0.0014015 | -0.005925 | -0.0183
-0.55 | -0.0013775 | -0.005985 | -0.0168
-0.54 | -0.0013115 | -0.00605 | -0.0183
-0.53 | -0.001372 | -0.005565 | -0.01695
-0.52 | -0.0013175 | -0.00486 | -0.01425
-0.51 | -0.0010885 | -0.00437 | -0.0163
-0.5 | -0.0008635 | -0.00445 | -0.01594
-0.49 | -0.0008005 | -0.003795 | -0.01479
-0.48 | -0.0007985 | -0.00318 | -0.01249
-0.47 | -0.0005675 | -0.00315 | -0.00834
-0.46 | -0.000448 | -0.002505 | -0.007335
-0.45 | -0.000142 | -0.001625 | -0.004695
-0.44 | 0.00019 | -0.000595 | -0.00067
-0.43 | 0.0005825 | 0.001365 | 0.00408
-0.42 | 0.001308 | 0.003785 | 0.012195
-0.41 | 0.00212 | 0.006425 | 0.02277
-0.4 | 0.003186 | 0.010055 | 0.03449
-0.39 | 0.004664 | 0.015075 | 0.056125
-0.38 | 0.006839 | 0.022335 | 0.08375
-0.37 | 0.009774 | 0.03242 | 0.1171
-0.36 | 0.0154465 | 0.045595 | 0.1679
-0.35 | 0.0214365 | 0.06401 | 0.24225
-0.34 | 0.027565 | 0.08977 | 0.33845
-0.33 | 0.03807 | 0.130845 | 0.47305
-0.32 | 0.05283 | 0.179195 | 0.66635
-0.31 | 0.07292 | 0.24115 | 0.9283
-0.3 | 0.101075 | 0.33585 | 1.2804
-0.29 | 0.14834 | 0.45685 | 1.7848
-0.28 | 0.202325 | 0.63075 | 2.44555
-0.27 | 0.26355 | 0.86985 | 3.35
-0.26 | 0.3624 | 1.1951 | 4.5295
-0.25 | 0.49435 | 1.66065 | 6.1235
-0.24 | 0.67655 | 2.2431 | 8.39
-0.23 | 0.92215 | 2.9975 | 11.3985
-0.22 | 1.24585 | 4.0415 | 15.2665
-0.21 | 1.76325 | 5.392 | 20.2
-0.2 | 2.3652 | 7.2885 | 26.74
-0.19 | 3.15 | 9.8235 | 35.8
-0.18 | 4.224 | 13.2095 | 46.765
-0.17 | 5.603 | 17.3935 | 60.295
-0.16 | 7.487 | 22.74 | 78.375
-0.15 | 9.951 | 30.115 | 99.29
-0.14 | 13.3135 | 39.43 | 125.38
-0.13 | 17.6 | 50.72 | 154.29
-0.12 | 23.1 | 65.26 | 185.75
-0.11 | 30.14 | 83.54 | 223.75
-0.1 | 39.08 | 104.395 | 267.65
-0.09 | 50.665 | 129.635 | 310.6
-0.08 | 63.465 | 159.325 | 355.65
-0.07 | 79.55 | 192.55 | 398.8
-0.06 | 99.785 | 233.45 | 449.6
-0.05 | 119.34 | 272.8 | 500.95
-0.04 | 143.125 | 314.95 | 545.05
-0.03 | 174.6 | 364 | 594.1
-0.02 | 206.3 | 415.95 | 632.4
-0.01 | 237.55 | 462.7 | 686.7
0 | 269.95 | 509.7 | 734.2
0.01 | 299.8 | 556.95 | 762.5
0.02 | 334.2 | 602.15 | 804.5
0.03 | 366.2 | 653.9 | 840
0.04 | 391.5 | 684.8 | 859
0.05 | 415.35 | 724.45 | 894.5
0.06 | 438.75 | 764.5 | 937.5
0.07 | 456.55 | 801 | 956.5
0.08 | 467.25 | 838.5 | 977
0.09 | 478.45 | 860 | 995
0.1 | 471.4 | 885.5 | 1013
0.11 | 477.25 | 912.5 | 1041.5
0.12 | 488 | 939 | 1059.5
0.13 | 473.5 | 955 | 1064.5
0.14 | 460 | 971 | 1072
0.15 | 448 | 984 | 1092
0.16 | 433.5 | 1002.5 | 1105.5
0.17 | 423.5 | 1022 | 1108
0.18 | 410 | 1028.5 | 1105.5
0.19 | 385 | 1038 | 1117.5
0.2 | 364.5 | 1045 | 1139.5
0.21 | 341 | 1056 | 1136
0.22 | 327 | 1056 | 1137.5
0.23 | 317.5 | 1057 | 1130
0.24 | 299.5 | 1074 | 1133
0.25 | 280.5 | 1066 | 1143.5
0.26 | 260.5 | 1060 | 1135.5
0.27 | 235.5 | 1067 | 1132
0.28 | 218 | 1063 | 1126
0.29 | 220.5 | 1056.5 | 1134
0.3 | 211.5 | 1058 | 1129.5
0.31 | 200 | 1054 | 1116
0.32 | 176.5 | 1044.5 | 1107.5
0.33 | 147.5 | 1042 | 1106.5
0.34 | 158.5 | 1023 | 1103
0.35 | 157.5 | 1013.5 | 1084
0.36 | 140 | 1015.5 | 1086.5
0.37 | 122.5 | 998.5 | 1072.5
0.38 | 106.5 | 985.5 | 1052.5
0.39 | 113.5 | 963.5 | 1047.5
0.4 | 127 | 946.5 | 1030.5
0.41 | 106.5 | 945 | 1024.5
0.42 | 77 | 926.5 | 1013
0.43 | 87 | 901.5 | 993.5
0.44 | 93.5 | 879 | 980
0.45 | 97.5 | 862.5 | 967.5
0.46 | 72 | 841.5 | 942
0.47 | 48.5 | 819 | 926
0.48 | 72 | 788 | 916
0.49 | 72 | 765 | 875
0.5 | 59 | 766 | 847