## IDS-VDS Characteristic (mA-mm)
VGS (V) | VDS = 0.100 V | VDS = 0.500 V | VDS = 0.900 V
-0.75 | 0.0007804 | 0.003496 | 0.012206
-0.74 | 0.0007475 | 0.003386 | 0.011898
-0.73 | 0.0007112 | 0.0032648 | 0.011481
-0.72 | 0.0006805 | 0.0031522 | 0.011126
-0.71 | 0.0006485 | 0.0030303 | 0.010873
-0.7 | 0.000614 | 0.0029086 | 0.01054
-0.69 | 0.0005886 | 0.0027954 | 0.010143
-0.68 | 0.0005626 | 0.0027146 | 0.009798
-0.67 | 0.0005369 | 0.0026095 | 0.009556
-0.66 | 0.0005092 | 0.0025045 | 0.009262
-0.65 | 0.00048631 | 0.0024131 | 0.008961
-0.64 | 0.00046825 | 0.0023143 | 0.008655
-0.63 | 0.00044407 | 0.0022221 | 0.008401
-0.62 | 0.00041942 | 0.0021486 | 0.008133
-0.61 | 0.0004007 | 0.002066 | 0.00785
-0.6 | 0.00038394 | 0.0019894 | 0.007588
-0.59 | 0.00036479 | 0.001911 | 0.007351
-0.58 | 0.00034719 | 0.0018367 | 0.007105
-0.57 | 0.00033109 | 0.001773 | 0.006857
-0.56 | 0.00031512 | 0.0017084 | 0.006638
-0.55 | 0.00030167 | 0.001653 | 0.006443
-0.54 | 0.00028635 | 0.0015755 | 0.006274
-0.53 | 0.00027348 | 0.00153 | 0.006007
-0.52 | 0.0002601 | 0.0014677 | 0.005835
-0.51 | 0.00025009 | 0.0014201 | 0.005625
-0.5 | 0.00024002 | 0.0013636 | 0.005489
-0.49 | 0.00022802 | 0.0013141 | 0.005316
-0.48 | 0.00021796 | 0.0012718 | 0.005176
-0.47 | 0.00021204 | 0.0012475 | 0.005053
-0.46 | 0.000206 | 0.0012142 | 0.0049032
-0.45 | 0.00020168 | 0.0011862 | 0.004845
-0.44 | 0.00020066 | 0.0011696 | 0.0047657
-0.43 | 0.00020367 | 0.0011684 | 0.0047821
-0.42 | 0.00021179 | 0.0011845 | 0.0048373
-0.41 | 0.00022682 | 0.0012206 | 0.0049747
-0.4 | 0.00025093 | 0.0012957 | 0.0052316
-0.39 | 0.00028849 | 0.0014122 | 0.0056044
-0.38 | 0.00034261 | 0.0015823 | 0.006265
-0.37 | 0.00042044 | 0.0018331 | 0.007174
-0.36 | 0.00053068 | 0.0021907 | 0.008485
-0.35 | 0.000725 | 0.0027018 | 0.010351
-0.34 | 0.0009481 | 0.0034209 | 0.013045
-0.33 | 0.0012578 | 0.0044093 | 0.016824
-0.32 | 0.0016886 | 0.005891 | 0.022086
-0.31 | 0.0022786 | 0.007812 | 0.029495
-0.3 | 0.0031054 | 0.010553 | 0.039926
-0.29 | 0.0042411 | 0.014237 | 0.054182
-0.28 | 0.005939 | 0.019328 | 0.0743
-0.27 | 0.008081 | 0.026445 | 0.10135
-0.26 | 0.011063 | 0.035946 | 0.13872
-0.25 | 0.015093 | 0.049342 | 0.18941
-0.24 | 0.020607 | 0.06822 | 0.25837
-0.23 | 0.028244 | 0.09296 | 0.35174
-0.22 | 0.038501 | 0.12544 | 0.47708
-0.21 | 0.052459 | 0.17082 | 0.6429
-0.2 | 0.07327 | 0.23215 | 0.8741
-0.19 | 0.09905 | 0.31308 | 1.1739
-0.18 | 0.13454 | 0.42288 | 1.5665
-0.17 | 0.18116 | 0.56625 | 2.0898
-0.16 | 0.24373 | 0.7603 | 2.7475
-0.15 | 0.3283 | 1.0103 | 3.5955
-0.14 | 0.44047 | 1.3449 | 4.6915
-0.13 | 0.5905 | 1.7717 | 6.064
-0.12 | 0.7856 | 2.3238 | 7.681
-0.11 | 1.0394 | 3.0383 | 9.7
-0.1 | 1.3758 | 3.9213 | 12.099
-0.09 | 1.8032 | 5.083 | 14.922
-0.08 | 2.3575 | 6.465 | 18.178
-0.07 | 3.0503 | 8.173 | 21.896
-0.06 | 3.916 | 10.22 | 26.074
-0.05 | 4.9994 | 12.69 | 30.729
-0.04 | 6.271 | 15.591 | 35.922
-0.03 | 7.844 | 18.931 | 41.424
-0.02 | 9.689 | 22.748 | 47.564
-0.01 | 11.851 | 26.926 | 53.974
0 | 14.34 | 31.846 | 61.05
0.01 | 17.166 | 37.034 | 68.43
0.02 | 20.259 | 42.766 | 76.06
0.03 | 23.724 | 48.885 | 84.06
0.04 | 27.475 | 55.465 | 92.56
0.05 | 31.454 | 62.32 | 101.18
0.06 | 35.678 | 69.71 | 110.16
0.07 | 40.119 | 77.57 | 119.53
0.08 | 44.687 | 85.61 | 128.85
0.09 | 49.368 | 93.96 | 138.67
0.1 | 54.09 | 102.5 | 148.59
0.11 | 58.77 | 111.36 | 158.68
0.12 | 63.64 | 120.6 | 169.07
0.13 | 68.33 | 129.85 | 179.38
0.14 | 72.87 | 139.4 | 190.04
0.15 | 77.39 | 148.93 | 200.66
0.16 | 81.82 | 158.95 | 211.6
0.17 | 86.11 | 168.86 | 222.34
0.18 | 90.22 | 178.86 | 233.33
0.19 | 94.1 | 189.01 | 244.38
0.2 | 97.69 | 199.35 | 255.47
0.21 | 101.3 | 209.79 | 266.76
0.22 | 104.63 | 220.19 | 277.76
0.23 | 107.9 | 230.62 | 289.06
0.24 | 110.91 | 240.96 | 300.34
0.25 | 113.78 | 251.65 | 311.61
0.26 | 116.35 | 262.21 | 322.92
0.27 | 118.74 | 272.67 | 334
0.28 | 121.03 | 283.29 | 345.29
0.29 | 123.28 | 293.57 | 356.47
0.3 | 125.61 | 304.17 | 367.74
0.31 | 127.52 | 314.63 | 378.73
0.32 | 129.21 | 324.98 | 389.74
0.33 | 130.82 | 335.29 | 400.84
0.34 | 132.34 | 345.49 | 411.71
0.35 | 134.21 | 355.7 | 422.57
0.36 | 135.52 | 365.67 | 433.19
0.37 | 136.59 | 375.73 | 444
0.38 | 137.87 | 385.39 | 454.65
0.39 | 139.12 | 395.18 | 465.07
0.4 | 140.39 | 404.67 | 475.47
0.41 | 141.22 | 414.05 | 485.52
0.42 | 142.05 | 423.47 | 495.74
0.43 | 142.98 | 432.38 | 505.78
0.44 | 144.23 | 441.32 | 515.6
0.45 | 144.95 | 449.95 | 525.19
0.46 | 145.54 | 458.49 | 534.83
0.47 | 146.23 | 466.78 | 544.15
0.48 | 146.81 | 474.77 | 553.38
0.49 | 147.96 | 482.57 | 562.42
0.5 | 148.17 | 490.14 | 571.2

## Tranconductance (mS-mm)
VGS (V) | VDS = 0.100 V | VDS = 0.500 V | VDS = 0.900 V
-0.75 | -0.00329 | -0.011 | -0.0308
-0.74 | -0.00346 | -0.01156 | -0.03625
-0.73 | -0.00335 | -0.01169 | -0.0386
-0.72 | -0.003135 | -0.011725 | -0.0304
-0.71 | -0.003325 | -0.01218 | -0.0293
-0.7 | -0.002995 | -0.011745 | -0.0365
-0.69 | -0.00257 | -0.0097 | -0.0371
-0.68 | -0.002585 | -0.009295 | -0.02935
-0.67 | -0.00267 | -0.010505 | -0.0268
-0.66 | -0.0025295 | -0.00982 | -0.02975
-0.65 | -0.0020475 | -0.00951 | -0.03035
-0.64 | -0.002112 | -0.00955 | -0.028
-0.63 | -0.0024415 | -0.008285 | -0.0261
-0.62 | -0.0021685 | -0.007805 | -0.02755
-0.61 | -0.001774 | -0.00796 | -0.02725
-0.6 | -0.0017955 | -0.00775 | -0.02495
-0.59 | -0.0018375 | -0.007635 | -0.02415
-0.58 | -0.001685 | -0.0069 | -0.0247
-0.57 | -0.0016035 | -0.006415 | -0.02335
-0.56 | -0.001471 | -0.006 | -0.0207
-0.55 | -0.0014385 | -0.006645 | -0.0182
-0.54 | -0.0014095 | -0.00615 | -0.0218
-0.53 | -0.0013125 | -0.00539 | -0.02195
-0.52 | -0.0011695 | -0.005495 | -0.0191
-0.51 | -0.001004 | -0.005205 | -0.0173
-0.5 | -0.0011035 | -0.0053 | -0.01545
-0.49 | -0.001103 | -0.00459 | -0.01565
-0.48 | -0.000799 | -0.00333 | -0.01315
-0.47 | -0.000598 | -0.00288 | -0.01364
-0.46 | -0.000518 | -0.003065 | -0.0104
-0.45 | -0.000267 | -0.00223 | -0.006875
-0.44 | 9.95e-05 | -0.00089 | -0.003145
-0.43 | 0.0005565 | 0.000745 | 0.00358
-0.42 | 0.0011575 | 0.00261 | 0.00963
-0.41 | 0.001957 | 0.00556 | 0.019715
-0.4 | 0.0030835 | 0.00958 | 0.031485
-0.39 | 0.004584 | 0.01433 | 0.05167
-0.38 | 0.0065975 | 0.021045 | 0.07848
-0.37 | 0.0094035 | 0.03042 | 0.111
-0.36 | 0.015228 | 0.043435 | 0.15885
-0.35 | 0.020871 | 0.06151 | 0.228
-0.34 | 0.02664 | 0.085375 | 0.32365
-0.33 | 0.037025 | 0.123505 | 0.45205
-0.32 | 0.05104 | 0.170135 | 0.63355
-0.31 | 0.07084 | 0.2331 | 0.892
-0.3 | 0.098125 | 0.32125 | 1.23435
-0.29 | 0.14168 | 0.43875 | 1.7187
-0.28 | 0.191995 | 0.6104 | 2.3584
-0.27 | 0.2562 | 0.8309 | 3.221
-0.26 | 0.3506 | 1.14485 | 4.403
-0.25 | 0.4772 | 1.6137 | 5.9825
-0.24 | 0.65755 | 2.1809 | 8.1165
-0.23 | 0.8947 | 2.861 | 10.9355
-0.22 | 1.21075 | 3.893 | 14.558
-0.21 | 1.73845 | 5.3355 | 19.851
-0.2 | 2.32955 | 7.113 | 26.55
-0.19 | 3.0635 | 9.5365 | 34.62
-0.18 | 4.1055 | 12.6585 | 45.795
-0.17 | 5.4595 | 16.871 | 59.05
-0.16 | 7.357 | 22.2025 | 75.285
-0.15 | 9.837 | 29.23 | 97.2
-0.14 | 13.11 | 38.07 | 123.425
-0.13 | 17.2565 | 48.945 | 149.475
-0.12 | 22.445 | 63.33 | 181.8
-0.11 | 29.51 | 79.875 | 220.9
-0.1 | 38.19 | 102.235 | 261.1
-0.09 | 49.085 | 127.185 | 303.95
-0.08 | 62.355 | 154.5 | 348.7
-0.07 | 77.925 | 187.75 | 394.8
-0.06 | 97.455 | 225.85 | 441.65
-0.05 | 117.75 | 268.55 | 492.4
-0.04 | 142.23 | 312.05 | 534.75
-0.03 | 170.9 | 357.85 | 582.1
-0.02 | 200.35 | 399.75 | 627.5
-0.01 | 232.55 | 454.9 | 674.3
0 | 265.75 | 505.4 | 722.8
0.01 | 295.95 | 546 | 750.5
0.02 | 327.9 | 592.55 | 781.5
0.03 | 360.8 | 634.95 | 825
0.04 | 386.5 | 671.75 | 856
0.05 | 410.15 | 712.25 | 880
0.06 | 433.25 | 762.5 | 917.5
0.07 | 450.45 | 795 | 934.5
0.08 | 462.45 | 819.5 | 957
0.09 | 470.15 | 844.5 | 987
0.1 | 470.1 | 870 | 1000.5
0.11 | 477.5 | 905 | 1024
0.12 | 478 | 924.5 | 1035
0.13 | 461.5 | 940 | 1048.5
0.14 | 453 | 954 | 1064
0.15 | 447.5 | 977.5 | 1078
0.16 | 436 | 996.5 | 1084
0.17 | 420 | 995.5 | 1086.5
0.18 | 399.5 | 1007.5 | 1102
0.19 | 373.5 | 1024.5 | 1107
0.2 | 360 | 1039 | 1119
0.21 | 347 | 1042 | 1114.5
0.22 | 330 | 1041.5 | 1115
0.23 | 314 | 1038.5 | 1129
0.24 | 294 | 1051.5 | 1127.5
0.25 | 272 | 1062.5 | 1129
0.26 | 248 | 1051 | 1119.5
0.27 | 234 | 1054 | 1118.5
0.28 | 227 | 1045 | 1123.5
0.29 | 229 | 1044 | 1122.5
0.3 | 212 | 1053 | 1113
0.31 | 180 | 1040.5 | 1100
0.32 | 165 | 1033 | 1105.5
0.33 | 156.5 | 1025.5 | 1098.5
0.34 | 169.5 | 1020.5 | 1086.5
0.35 | 159 | 1009 | 1074
0.36 | 119 | 1001.5 | 1071.5
0.37 | 117.5 | 986 | 1073
0.38 | 126.5 | 972.5 | 1053.5
0.39 | 126 | 964 | 1041
0.4 | 105 | 943.5 | 1022.5
0.41 | 83 | 940 | 1013.5
0.42 | 88 | 916.5 | 1013
0.43 | 109 | 892.5 | 993
0.44 | 98.5 | 878.5 | 970.5
0.45 | 65.5 | 858.5 | 961.5
0.46 | 64 | 841.5 | 948
0.47 | 63.5 | 814 | 927.5
0.48 | 86.5 | 789.5 | 913.5
0.49 | 68 | 768.5 | 891
0.5 | 21 | 757 | 878