## IDS-VDS Characteristic (mA-mm)
VGS (V) | VDS = 0.100 V | VDS = 0.500 V | VDS = 0.900 V
-0.75 | 0.0008444 | 0.0036983 | 0.012796
-0.74 | 0.0008056 | 0.003581 | 0.012426
-0.73 | 0.0007677 | 0.0034316 | 0.012024
-0.72 | 0.0007299 | 0.0033442 | 0.011697
-0.71 | 0.0007015 | 0.003204 | 0.011372
-0.7 | 0.0006639 | 0.0030489 | 0.010949
-0.69 | 0.0006364 | 0.0029564 | 0.010684
-0.68 | 0.0006014 | 0.0028581 | 0.01035
-0.67 | 0.0005763 | 0.0027626 | 0.010076
-0.66 | 0.000548 | 0.0026444 | 0.009672
-0.65 | 0.0005206 | 0.0025505 | 0.009414
-0.64 | 0.0005021 | 0.0024408 | 0.009124
-0.63 | 0.00048074 | 0.0023451 | 0.008819
-0.62 | 0.00045924 | 0.0022639 | 0.008528
-0.61 | 0.00043865 | 0.0021772 | 0.008248
-0.6 | 0.00041491 | 0.0021026 | 0.008011
-0.59 | 0.00039508 | 0.0020137 | 0.007744
-0.58 | 0.00037046 | 0.0019384 | 0.007489
-0.57 | 0.00035504 | 0.0018599 | 0.007247
-0.56 | 0.00033765 | 0.0017993 | 0.007006
-0.55 | 0.00032125 | 0.0017301 | 0.006816
-0.54 | 0.00030696 | 0.0016608 | 0.006549
-0.53 | 0.00029223 | 0.0015975 | 0.006329
-0.52 | 0.00027766 | 0.0015418 | 0.006137
-0.51 | 0.00026704 | 0.001491 | 0.005964
-0.5 | 0.00025362 | 0.0014304 | 0.005791
-0.49 | 0.00024277 | 0.0013848 | 0.005608
-0.48 | 0.00023296 | 0.0013362 | 0.005472
-0.47 | 0.00022423 | 0.0012922 | 0.005305
-0.46 | 0.00021742 | 0.0012536 | 0.005183
-0.45 | 0.00021169 | 0.001226 | 0.005119
-0.44 | 0.00021036 | 0.0012054 | 0.005026
-0.43 | 0.00021312 | 0.0012048 | 0.005011
-0.42 | 0.00021876 | 0.0012224 | 0.005045
-0.41 | 0.0002325 | 0.0012509 | 0.005149
-0.4 | 0.00025416 | 0.00132 | 0.005393
-0.39 | 0.00028795 | 0.0014209 | 0.005732
-0.38 | 0.00033874 | 0.0015855 | 0.006348
-0.37 | 0.00041135 | 0.0018205 | 0.007151
-0.36 | 0.00051595 | 0.0021614 | 0.008385
-0.35 | 0.0006958 | 0.0026443 | 0.01013
-0.34 | 0.0009095 | 0.0033281 | 0.012709
-0.33 | 0.0012063 | 0.0042806 | 0.016257
-0.32 | 0.0016135 | 0.0056234 | 0.021359
-0.31 | 0.0021801 | 0.007634 | 0.028365
-0.3 | 0.0029638 | 0.010227 | 0.03832
-0.29 | 0.0040459 | 0.013782 | 0.051893
-0.28 | 0.0055415 | 0.018696 | 0.07106
-0.27 | 0.007901 | 0.025523 | 0.09729
-0.26 | 0.01075 | 0.034775 | 0.13245
-0.25 | 0.014619 | 0.047608 | 0.18045
-0.24 | 0.020032 | 0.06563 | 0.24709
-0.23 | 0.027418 | 0.08927 | 0.33649
-0.22 | 0.037423 | 0.12112 | 0.45869
-0.21 | 0.050868 | 0.16463 | 0.6221
-0.2 | 0.0706 | 0.22325 | 0.8402
-0.19 | 0.09564 | 0.30178 | 1.1233
-0.18 | 0.13013 | 0.40562 | 1.5116
-0.17 | 0.17514 | 0.54731 | 2.0096
-0.16 | 0.23619 | 0.7328 | 2.6632
-0.15 | 0.31687 | 0.9772 | 3.4707
-0.14 | 0.42556 | 1.3037 | 4.5305
-0.13 | 0.568 | 1.7248 | 5.876
-0.12 | 0.7578 | 2.2646 | 7.516
-0.11 | 1.006 | 2.9515 | 9.442
-0.1 | 1.3277 | 3.8368 | 11.795
-0.09 | 1.7501 | 4.9516 | 14.568
-0.08 | 2.2843 | 6.323 | 17.801
-0.07 | 2.9627 | 7.993 | 21.41
-0.06 | 3.8068 | 10.003 | 25.496
-0.05 | 4.851 | 12.444 | 30.176
-0.04 | 6.109 | 15.275 | 35.178
-0.03 | 7.642 | 18.551 | 40.822
-0.02 | 9.458 | 22.249 | 46.631
-0.01 | 11.607 | 26.477 | 53.078
0 | 14.069 | 31.268 | 59.99
0.01 | 16.849 | 36.421 | 67.26
0.02 | 19.903 | 42.058 | 74.84
0.03 | 23.34 | 48.113 | 83
0.04 | 26.992 | 54.626 | 91.08
0.05 | 30.986 | 61.45 | 99.73
0.06 | 35.16 | 68.68 | 108.61
0.07 | 39.531 | 76.42 | 117.81
0.08 | 44.104 | 84.36 | 127.13
0.09 | 48.709 | 92.5 | 136.67
0.1 | 53.433 | 101.02 | 146.51
0.11 | 58 | 109.81 | 156.49
0.12 | 62.82 | 118.87 | 166.78
0.13 | 67.47 | 128.05 | 176.95
0.14 | 71.98 | 137.43 | 187.42
0.15 | 76.42 | 146.94 | 198.03
0.16 | 80.77 | 156.74 | 208.77
0.17 | 85.01 | 166.59 | 219.59
0.18 | 89.11 | 176.41 | 230.23
0.19 | 92.97 | 186.49 | 241.27
0.2 | 96.64 | 196.73 | 252.26
0.21 | 100.07 | 206.97 | 263.41
0.22 | 103.31 | 217.35 | 274.5
0.23 | 106.51 | 227.53 | 285.5
0.24 | 109.54 | 237.91 | 296.63
0.25 | 112.52 | 248.4 | 307.88
0.26 | 114.93 | 258.82 | 318.96
0.27 | 117.32 | 269.21 | 329.91
0.28 | 119.48 | 279.53 | 341.07
0.29 | 121.62 | 289.98 | 352.07
0.3 | 123.95 | 300.43 | 363.25
0.31 | 125.85 | 310.73 | 374.4
0.32 | 127.63 | 320.86 | 385.18
0.33 | 129.09 | 331.18 | 396.2
0.34 | 130.66 | 341.34 | 407.07
0.35 | 132.2 | 351.4 | 417.76
0.36 | 133.77 | 361.39 | 428.48
0.37 | 134.96 | 371.19 | 439.08
0.38 | 135.84 | 381.01 | 449.69
0.39 | 137.31 | 390.64 | 460.11
0.4 | 138.49 | 400.08 | 470.39
0.41 | 139.43 | 409.42 | 480.54
0.42 | 140.23 | 418.66 | 490.78
0.43 | 140.88 | 427.73 | 500.7
0.44 | 142.06 | 436.57 | 510.57
0.45 | 142.96 | 445.24 | 520.25
0.46 | 143.57 | 453.68 | 529.73
0.47 | 144.03 | 461.86 | 539.22
0.48 | 144.93 | 469.98 | 548.41
0.49 | 145.78 | 477.81 | 557.46
0.5 | 146.27 | 485.39 | 566.44

## Tranconductance (mS-mm)
VGS (V) | VDS = 0.100 V | VDS = 0.500 V | VDS = 0.900 V
-0.75 | -0.00388 | -0.01173 | -0.037
-0.74 | -0.003835 | -0.013335 | -0.0386
-0.73 | -0.003785 | -0.01184 | -0.03645
-0.72 | -0.00331 | -0.01138 | -0.0326
-0.71 | -0.0033 | -0.014765 | -0.0374
-0.7 | -0.003255 | -0.01238 | -0.0344
-0.69 | -0.003125 | -0.00954 | -0.02995
-0.68 | -0.003005 | -0.00969 | -0.0304
-0.67 | -0.00267 | -0.010685 | -0.0339
-0.66 | -0.002785 | -0.010605 | -0.0331
-0.65 | -0.002295 | -0.01018 | -0.0274
-0.64 | -0.001993 | -0.01027 | -0.02975
-0.63 | -0.002143 | -0.008845 | -0.0298
-0.62 | -0.0021045 | -0.008395 | -0.02855
-0.61 | -0.0022165 | -0.008065 | -0.02585
-0.6 | -0.0021785 | -0.008175 | -0.0252
-0.59 | -0.0022225 | -0.00821 | -0.0261
-0.58 | -0.002002 | -0.00769 | -0.02485
-0.57 | -0.0016405 | -0.006955 | -0.02415
-0.56 | -0.0016895 | -0.00649 | -0.02155
-0.55 | -0.0015345 | -0.006925 | -0.02285
-0.54 | -0.001451 | -0.00663 | -0.02435
-0.53 | -0.001465 | -0.00595 | -0.0206
-0.52 | -0.0012595 | -0.005325 | -0.01825
-0.51 | -0.001202 | -0.00557 | -0.0173
-0.5 | -0.0012135 | -0.00531 | -0.0178
-0.49 | -0.001033 | -0.00471 | -0.01595
-0.48 | -0.000927 | -0.00463 | -0.01515
-0.47 | -0.000777 | -0.00413 | -0.01445
-0.46 | -0.000627 | -0.00331 | -0.0093
-0.45 | -0.000353 | -0.00241 | -0.00785
-0.44 | 7.15e-05 | -0.00106 | -0.0054
-0.43 | 0.00042 | 0.00085 | 0.00095
-0.42 | 0.000969 | 0.002305 | 0.0069
-0.41 | 0.00177 | 0.00488 | 0.0174
-0.4 | 0.0027725 | 0.0085 | 0.02915
-0.39 | 0.004229 | 0.013275 | 0.04775
-0.38 | 0.00617 | 0.01998 | 0.07095
-0.37 | 0.0088605 | 0.028795 | 0.10185
-0.36 | 0.0142225 | 0.04119 | 0.14895
-0.35 | 0.0196775 | 0.058335 | 0.2162
-0.34 | 0.025525 | 0.081815 | 0.30635
-0.33 | 0.0352 | 0.114765 | 0.4325
-0.32 | 0.04869 | 0.16767 | 0.6054
-0.31 | 0.067515 | 0.23018 | 0.84805
-0.3 | 0.09329 | 0.3074 | 1.1764
-0.29 | 0.128885 | 0.42345 | 1.637
-0.28 | 0.192755 | 0.58705 | 2.26985
-0.27 | 0.260425 | 0.80395 | 3.0695
-0.26 | 0.3359 | 1.10425 | 4.158
-0.25 | 0.4641 | 1.54275 | 5.732
-0.24 | 0.63995 | 2.0831 | 7.802
-0.23 | 0.86955 | 2.7745 | 10.58
-0.22 | 1.1725 | 3.768 | 14.2805
-0.21 | 1.65885 | 5.1065 | 19.0755
-0.2 | 2.2386 | 6.8575 | 25.06
-0.19 | 2.9765 | 9.1185 | 33.57
-0.18 | 3.975 | 12.2765 | 44.315
-0.17 | 5.303 | 16.359 | 57.58
-0.16 | 7.0865 | 21.4945 | 73.055
-0.15 | 9.4685 | 28.545 | 93.365
-0.14 | 12.5565 | 37.38 | 120.265
-0.13 | 16.612 | 48.045 | 149.275
-0.12 | 21.9 | 61.335 | 178.3
-0.11 | 28.495 | 78.61 | 213.95
-0.1 | 37.205 | 100.005 | 256.3
-0.09 | 47.83 | 124.31 | 300.3
-0.08 | 60.63 | 152.07 | 342.1
-0.07 | 76.125 | 184 | 384.75
-0.06 | 94.415 | 222.55 | 438.3
-0.05 | 115.11 | 263.6 | 484.1
-0.04 | 139.55 | 305.35 | 532.3
-0.03 | 167.45 | 348.7 | 572.65
-0.02 | 198.25 | 396.3 | 612.8
-0.01 | 230.55 | 450.95 | 667.95
0 | 262.1 | 497.2 | 709.1
0.01 | 291.7 | 539.5 | 742.5
0.02 | 324.55 | 584.6 | 787
0.03 | 354.45 | 628.4 | 812
0.04 | 382.3 | 666.85 | 836.5
0.05 | 408.4 | 702.7 | 876.5
0.06 | 427.25 | 748.5 | 904
0.07 | 447.2 | 784 | 926
0.08 | 458.9 | 804 | 943
0.09 | 466.45 | 833 | 969
0.1 | 464.55 | 865.5 | 991
0.11 | 469.35 | 892.5 | 1013.5
0.12 | 473.5 | 912 | 1023
0.13 | 458 | 928 | 1032
0.14 | 447.5 | 944.5 | 1054
0.15 | 439.5 | 965.5 | 1067.5
0.16 | 429.5 | 982.5 | 1078
0.17 | 417 | 983.5 | 1073
0.18 | 398 | 995 | 1084
0.19 | 376.5 | 1016 | 1101.5
0.2 | 355 | 1024 | 1107
0.21 | 333.5 | 1031 | 1112
0.22 | 322 | 1028 | 1104.5
0.23 | 311.5 | 1028 | 1106.5
0.24 | 300.5 | 1043.5 | 1119
0.25 | 269.5 | 1045.5 | 1116.5
0.26 | 240 | 1040.5 | 1101.5
0.27 | 227.5 | 1035.5 | 1105.5
0.28 | 215 | 1038.5 | 1108
0.29 | 223.5 | 1045 | 1109
0.3 | 211.5 | 1037.5 | 1116.5
0.31 | 184 | 1021.5 | 1096.5
0.32 | 162 | 1022.5 | 1090
0.33 | 151.5 | 1024 | 1094.5
0.34 | 155.5 | 1011 | 1078
0.35 | 155.5 | 1002.5 | 1070.5
0.36 | 138 | 989.5 | 1066
0.37 | 103.5 | 981 | 1060.5
0.38 | 117.5 | 972.5 | 1051.5
0.39 | 132.5 | 953.5 | 1035
0.4 | 106 | 939 | 1021.5
0.41 | 87 | 929 | 1019.5
0.42 | 72.5 | 915.5 | 1008
0.43 | 91.5 | 895.5 | 989.5
0.44 | 104 | 875.5 | 977.5
0.45 | 75.5 | 855.5 | 958
0.46 | 53.5 | 831 | 948.5
0.47 | 68 | 815 | 934
0.48 | 87.5 | 797.5 | 912
0.49 | 67 | 770.5 | 901.5
0.5 | 49 | 758 | 898