## IDS-VDS Characteristic (mA-mm)
VGS (V) | VDS = 0.100 V | VDS = 0.500 V | VDS = 0.900 V
-0.75 | 0.0007876 | 0.0037026 | 0.013279
-0.74 | 0.0007509 | 0.0035552 | 0.012868
-0.73 | 0.0007096 | 0.0034115 | 0.012471
-0.72 | 0.00068 | 0.003276 | 0.012056
-0.71 | 0.0006429 | 0.0031382 | 0.011682
-0.7 | 0.000615 | 0.0030363 | 0.011261
-0.69 | 0.0005827 | 0.0029137 | 0.010952
-0.68 | 0.0005559 | 0.0028032 | 0.01059
-0.67 | 0.0005284 | 0.0026778 | 0.010265
-0.66 | 0.000504 | 0.0025824 | 0.009951
-0.65 | 0.00047963 | 0.0024866 | 0.00958
-0.64 | 0.00045645 | 0.0023834 | 0.009292
-0.63 | 0.00043499 | 0.0022925 | 0.008998
-0.62 | 0.00041361 | 0.0022043 | 0.008701
-0.61 | 0.00039168 | 0.0021247 | 0.008416
-0.6 | 0.00037324 | 0.0020473 | 0.008112
-0.59 | 0.00035646 | 0.0019674 | 0.007869
-0.58 | 0.00034363 | 0.0018825 | 0.007573
-0.57 | 0.0003281 | 0.0018096 | 0.007305
-0.56 | 0.00031015 | 0.0017247 | 0.007082
-0.55 | 0.00029445 | 0.0016712 | 0.006858
-0.54 | 0.0002774 | 0.0015999 | 0.006639
-0.53 | 0.00026425 | 0.0015375 | 0.006426
-0.52 | 0.0002506 | 0.0014881 | 0.006193
-0.51 | 0.00023832 | 0.0014237 | 0.00601
-0.5 | 0.00022786 | 0.0013635 | 0.005782
-0.49 | 0.00021857 | 0.0013122 | 0.005635
-0.48 | 0.00021071 | 0.0012657 | 0.005453
-0.47 | 0.00020152 | 0.0012249 | 0.005298
-0.46 | 0.00019648 | 0.0011899 | 0.005178
-0.45 | 0.00019263 | 0.0011693 | 0.005101
-0.44 | 0.00019137 | 0.0011619 | 0.0049643
-0.43 | 0.00019404 | 0.0011534 | 0.0049677
-0.42 | 0.00020078 | 0.0011683 | 0.0050029
-0.41 | 0.00021562 | 0.0011901 | 0.005104
-0.4 | 0.00023735 | 0.0012573 | 0.0052945
-0.39 | 0.000272 | 0.001354 | 0.0056402
-0.38 | 0.00032063 | 0.0015092 | 0.006239
-0.37 | 0.00039368 | 0.001741 | 0.007008
-0.36 | 0.00049598 | 0.0020681 | 0.008217
-0.35 | 0.0006741 | 0.0025305 | 0.009898
-0.34 | 0.0008861 | 0.0031948 | 0.012373
-0.33 | 0.0011754 | 0.0041263 | 0.015817
-0.32 | 0.0015846 | 0.0054234 | 0.020705
-0.31 | 0.0021466 | 0.007387 | 0.027464
-0.3 | 0.0029321 | 0.009881 | 0.037053
-0.29 | 0.0040036 | 0.013409 | 0.050269
-0.28 | 0.0054745 | 0.018198 | 0.06885
-0.27 | 0.007813 | 0.024927 | 0.09415
-0.26 | 0.010685 | 0.033935 | 0.12874
-0.25 | 0.014552 | 0.046391 | 0.17743
-0.24 | 0.019862 | 0.06408 | 0.23975
-0.23 | 0.027193 | 0.08738 | 0.32787
-0.22 | 0.037002 | 0.11865 | 0.44651
-0.21 | 0.050622 | 0.16155 | 0.6049
-0.2 | 0.07006 | 0.21877 | 0.8186
-0.19 | 0.09517 | 0.29595 | 1.1054
-0.18 | 0.12851 | 0.39908 | 1.4707
-0.17 | 0.1741 | 0.53653 | 1.9685
-0.16 | 0.23512 | 0.7235 | 2.6022
-0.15 | 0.31573 | 0.9619 | 3.4196
-0.14 | 0.42582 | 1.2857 | 4.4692
-0.13 | 0.56724 | 1.6983 | 5.767
-0.12 | 0.7608 | 2.2396 | 7.359
-0.11 | 1.0068 | 2.9165 | 9.305
-0.1 | 1.3334 | 3.7933 | 11.62
-0.09 | 1.7591 | 4.9135 | 14.464
-0.08 | 2.2969 | 6.265 | 17.592
-0.07 | 2.9868 | 7.934 | 21.306
-0.06 | 3.8361 | 9.969 | 25.425
-0.05 | 4.9012 | 12.392 | 30.106
-0.04 | 6.153 | 15.238 | 35.205
-0.03 | 7.71 | 18.558 | 40.865
-0.02 | 9.549 | 22.307 | 46.911
-0.01 | 11.714 | 26.635 | 53.435
0 | 14.229 | 31.466 | 60.56
0.01 | 17.035 | 36.731 | 68.02
0.02 | 20.159 | 42.457 | 75.78
0.03 | 23.688 | 48.719 | 84.02
0.04 | 27.426 | 55.343 | 92.6
0.05 | 31.448 | 62.4 | 101.33
0.06 | 35.745 | 69.91 | 110.64
0.07 | 40.263 | 77.77 | 120.15
0.08 | 44.922 | 85.97 | 129.77
0.09 | 49.685 | 94.33 | 139.74
0.1 | 54.484 | 103.22 | 149.79
0.11 | 59.24 | 112.28 | 160.27
0.12 | 64.19 | 121.66 | 170.85
0.13 | 69.02 | 131.26 | 181.63
0.14 | 73.82 | 140.84 | 192.28
0.15 | 78.48 | 150.81 | 203.29
0.16 | 83 | 160.91 | 214.41
0.17 | 87.3 | 171.11 | 225.5
0.18 | 91.48 | 181.42 | 236.85
0.19 | 95.51 | 191.88 | 248.01
0.2 | 99.39 | 202.42 | 259.5
0.21 | 103.11 | 213.09 | 271.05
0.22 | 106.55 | 223.79 | 282.53
0.23 | 109.87 | 234.36 | 294.04
0.24 | 112.9 | 245.2 | 305.39
0.25 | 115.83 | 256.11 | 317.03
0.26 | 118.68 | 266.86 | 328.54
0.27 | 121.3 | 277.72 | 340.02
0.28 | 123.84 | 288.36 | 351.4
0.29 | 126.01 | 299.08 | 362.84
0.3 | 128.07 | 309.92 | 374.31
0.31 | 130.1 | 320.62 | 385.67
0.32 | 131.96 | 331.15 | 397.02
0.33 | 133.99 | 341.71 | 408.1
0.34 | 135.5 | 352.2 | 419.28
0.35 | 136.95 | 362.5 | 430.35
0.36 | 138.52 | 372.81 | 441.28
0.37 | 139.99 | 382.9 | 452.38
0.38 | 141.32 | 393 | 462.88
0.39 | 142.4 | 402.84 | 473.57
0.4 | 143.44 | 412.53 | 484.01
0.41 | 144.67 | 422.18 | 494.4
0.42 | 145.89 | 431.51 | 504.67
0.43 | 146.77 | 440.82 | 514.73
0.44 | 147.45 | 449.8 | 524.63
0.45 | 148.41 | 458.56 | 534.39
0.46 | 149.14 | 467.27 | 544.03
0.47 | 150.18 | 475.57 | 553.34
0.48 | 150.65 | 483.75 | 562.57
0.49 | 151.28 | 491.62 | 571.3
0.5 | 152.14 | 499.28 | 580.2

## Tranconductance (mS-mm)
VGS (V) | VDS = 0.100 V | VDS = 0.500 V | VDS = 0.900 V
-0.75 | -0.00367 | -0.01474 | -0.0411
-0.74 | -0.0039 | -0.014555 | -0.0404
-0.73 | -0.003545 | -0.01396 | -0.0406
-0.72 | -0.003335 | -0.013665 | -0.03945
-0.71 | -0.00325 | -0.011985 | -0.03975
-0.7 | -0.00301 | -0.011225 | -0.0365
-0.69 | -0.002955 | -0.011655 | -0.03355
-0.68 | -0.002715 | -0.011795 | -0.03435
-0.67 | -0.002595 | -0.01104 | -0.03195
-0.66 | -0.0024385 | -0.00956 | -0.03425
-0.65 | -0.0023775 | -0.00995 | -0.03295
-0.64 | -0.002232 | -0.009705 | -0.0291
-0.63 | -0.002142 | -0.008955 | -0.02955
-0.62 | -0.0021655 | -0.00839 | -0.0291
-0.61 | -0.0020185 | -0.00785 | -0.02945
-0.6 | -0.001761 | -0.007865 | -0.02735
-0.59 | -0.0014805 | -0.00824 | -0.02695
-0.58 | -0.001418 | -0.00789 | -0.0282
-0.57 | -0.001674 | -0.00789 | -0.02455
-0.56 | -0.0016825 | -0.00692 | -0.02235
-0.55 | -0.0016375 | -0.00624 | -0.02215
-0.54 | -0.00151 | -0.006685 | -0.0216
-0.53 | -0.00134 | -0.00559 | -0.0223
-0.52 | -0.0012965 | -0.00569 | -0.0208
-0.51 | -0.001137 | -0.00623 | -0.02055
-0.5 | -0.0009875 | -0.005575 | -0.01875
-0.49 | -0.0008575 | -0.00489 | -0.01645
-0.48 | -0.0008525 | -0.004365 | -0.01685
-0.47 | -0.0007115 | -0.00379 | -0.01375
-0.46 | -0.0004445 | -0.00278 | -0.00985
-0.45 | -0.0002555 | -0.0014 | -0.010685
-0.44 | 7.05e-05 | -0.000795 | -0.006665
-0.43 | 0.0004705 | 0.00032 | 0.00193
-0.42 | 0.001079 | 0.001835 | 0.006815
-0.41 | 0.0018285 | 0.00445 | 0.01458
-0.4 | 0.002819 | 0.008195 | 0.02681
-0.39 | 0.004164 | 0.012595 | 0.047225
-0.38 | 0.006084 | 0.01935 | 0.06839
-0.37 | 0.0087675 | 0.027945 | 0.0989
-0.36 | 0.014021 | 0.039475 | 0.1445
-0.35 | 0.019506 | 0.056335 | 0.2078
-0.34 | 0.025065 | 0.07979 | 0.29595
-0.33 | 0.034925 | 0.11143 | 0.4166
-0.32 | 0.04856 | 0.163035 | 0.58235
-0.31 | 0.067375 | 0.22288 | 0.8174
-0.3 | 0.09285 | 0.3011 | 1.14025
-0.29 | 0.12712 | 0.41585 | 1.58985
-0.28 | 0.19047 | 0.5759 | 2.19405
-0.27 | 0.260525 | 0.78685 | 2.9945
-0.26 | 0.33695 | 1.0732 | 4.164
-0.25 | 0.45885 | 1.50725 | 5.5505
-0.24 | 0.63205 | 2.04945 | 7.522
-0.23 | 0.857 | 2.7285 | 10.338
-0.22 | 1.17145 | 3.7085 | 13.8515
-0.21 | 1.6529 | 5.006 | 18.6045
-0.2 | 2.2274 | 6.72 | 25.025
-0.19 | 2.9225 | 9.0155 | 32.605
-0.18 | 3.9465 | 12.029 | 43.155
-0.17 | 5.3305 | 16.221 | 56.575
-0.16 | 7.0815 | 21.2685 | 72.555
-0.15 | 9.535 | 28.11 | 93.35
-0.14 | 12.5755 | 36.82 | 117.37
-0.13 | 16.749 | 47.695 | 144.49
-0.12 | 21.978 | 60.91 | 176.9
-0.11 | 28.63 | 77.685 | 213.05
-0.1 | 37.615 | 99.85 | 257.95
-0.09 | 48.175 | 123.585 | 298.6
-0.08 | 61.385 | 151.025 | 342.1
-0.07 | 76.96 | 185.2 | 391.65
-0.06 | 95.72 | 222.9 | 440
-0.05 | 115.845 | 263.45 | 489
-0.04 | 140.44 | 308.3 | 537.95
-0.03 | 169.8 | 353.45 | 585.3
-0.02 | 200.2 | 403.85 | 628.5
-0.01 | 234 | 457.95 | 682.45
0 | 266.05 | 504.8 | 729.25
0.01 | 296.5 | 549.55 | 761
0.02 | 332.65 | 599.4 | 800
0.03 | 363.35 | 644.3 | 841
0.04 | 388 | 684.05 | 865.5
0.05 | 415.95 | 728.35 | 902
0.06 | 440.75 | 768.5 | 941
0.07 | 458.85 | 803 | 956.5
0.08 | 471.1 | 828 | 979.5
0.09 | 478.1 | 862.5 | 1001
0.1 | 477.75 | 897.5 | 1026.5
0.11 | 485.3 | 922 | 1053
0.12 | 489 | 949 | 1068
0.13 | 481.5 | 959 | 1071.5
0.14 | 473 | 977.5 | 1083
0.15 | 459 | 1003.5 | 1106.5
0.16 | 441 | 1015 | 1110.5
0.17 | 424 | 1025.5 | 1122
0.18 | 410.5 | 1038.5 | 1125.5
0.19 | 395.5 | 1050 | 1132.5
0.2 | 380 | 1060.5 | 1152
0.21 | 358 | 1068.5 | 1151.5
0.22 | 338 | 1063.5 | 1149.5
0.23 | 317.5 | 1070.5 | 1143
0.24 | 298 | 1087.5 | 1149.5
0.25 | 289 | 1083 | 1157.5
0.26 | 273.5 | 1080.5 | 1149.5
0.27 | 258 | 1075 | 1143
0.28 | 235.5 | 1068 | 1141
0.29 | 211.5 | 1078 | 1145.5
0.3 | 204.5 | 1077 | 1141.5
0.31 | 194.5 | 1061.5 | 1135.5
0.32 | 194.5 | 1054.5 | 1121.5
0.33 | 177 | 1052.5 | 1113
0.34 | 148 | 1039.5 | 1112.5
0.35 | 151 | 1030.5 | 1100
0.36 | 152 | 1020 | 1101.5
0.37 | 140 | 1009.5 | 1080
0.38 | 120.5 | 997 | 1059.5
0.39 | 106 | 976.5 | 1056.5
0.4 | 113.5 | 967 | 1041.5
0.41 | 122.5 | 949 | 1033
0.42 | 105 | 932 | 1016.5
0.43 | 78 | 914.5 | 998
0.44 | 82 | 887 | 983
0.45 | 84.5 | 873.5 | 970
0.46 | 88.5 | 850.5 | 947.5
0.47 | 75.5 | 824 | 927
0.48 | 55 | 802.5 | 898
0.49 | 74.5 | 776.5 | 881.5
0.5 | 86 | 766 | 890