## IDS-VDS Characteristic (mA-mm)
VGS (V) | VDS = 0.100 V | VDS = 0.500 V | VDS = 0.900 V
-0.75 | 0.0008018 | 0.0037125 | 0.013164
-0.74 | 0.0007584 | 0.0035838 | 0.012718
-0.73 | 0.0007239 | 0.0034391 | 0.012369
-0.72 | 0.0006844 | 0.0032983 | 0.011942
-0.71 | 0.0006564 | 0.0031777 | 0.011523
-0.7 | 0.0006215 | 0.003079 | 0.011149
-0.69 | 0.0005906 | 0.0029623 | 0.010837
-0.68 | 0.0005636 | 0.0028471 | 0.010513
-0.67 | 0.0005403 | 0.0027333 | 0.0102
-0.66 | 0.0005176 | 0.0026238 | 0.009841
-0.65 | 0.00048873 | 0.0025201 | 0.009528
-0.64 | 0.00046693 | 0.0024409 | 0.009226
-0.63 | 0.00044732 | 0.0023263 | 0.008957
-0.62 | 0.00042372 | 0.0022413 | 0.008674
-0.61 | 0.00040299 | 0.0021541 | 0.008417
-0.6 | 0.00038319 | 0.0020759 | 0.00813
-0.59 | 0.00036578 | 0.001983 | 0.00788
-0.58 | 0.0003472 | 0.0019151 | 0.007609
-0.57 | 0.00033112 | 0.0018262 | 0.007309
-0.56 | 0.00031296 | 0.0017509 | 0.007061
-0.55 | 0.00029967 | 0.0016871 | 0.006851
-0.54 | 0.00028398 | 0.0016247 | 0.006598
-0.53 | 0.00026937 | 0.001564 | 0.006399
-0.52 | 0.0002562 | 0.0015078 | 0.006189
-0.51 | 0.00024475 | 0.0014483 | 0.006015
-0.5 | 0.00023346 | 0.0013892 | 0.00583
-0.49 | 0.00022386 | 0.0013439 | 0.00567
-0.48 | 0.00021366 | 0.0012957 | 0.00548
-0.47 | 0.00020633 | 0.0012582 | 0.005365
-0.46 | 0.00020071 | 0.0012174 | 0.005193
-0.45 | 0.00019705 | 0.0011957 | 0.005134
-0.44 | 0.00019611 | 0.0011754 | 0.005052
-0.43 | 0.00019839 | 0.0011756 | 0.005001
-0.42 | 0.00020702 | 0.0011832 | 0.005028
-0.41 | 0.0002206 | 0.0012185 | 0.00516
-0.4 | 0.00024409 | 0.0012877 | 0.005371
-0.39 | 0.00027887 | 0.0013863 | 0.005745
-0.38 | 0.00033046 | 0.0015475 | 0.006293
-0.37 | 0.00040442 | 0.0017875 | 0.007147
-0.36 | 0.0005084 | 0.0021279 | 0.008363
-0.35 | 0.0006927 | 0.0026108 | 0.010148
-0.34 | 0.0009086 | 0.0033007 | 0.012652
-0.33 | 0.0012131 | 0.0042586 | 0.016243
-0.32 | 0.0016283 | 0.0055834 | 0.021258
-0.31 | 0.0022101 | 0.007593 | 0.028233
-0.3 | 0.0030017 | 0.010183 | 0.038277
-0.29 | 0.0041024 | 0.013779 | 0.051919
-0.28 | 0.0056152 | 0.018662 | 0.07071
-0.27 | 0.008042 | 0.025619 | 0.09733
-0.26 | 0.010936 | 0.034905 | 0.1323
-0.25 | 0.014895 | 0.047744 | 0.18119
-0.24 | 0.020305 | 0.06582 | 0.24641
-0.23 | 0.027773 | 0.08961 | 0.33601
-0.22 | 0.037984 | 0.12157 | 0.45788
-0.21 | 0.051705 | 0.16553 | 0.6187
-0.2 | 0.07184 | 0.22304 | 0.8423
-0.19 | 0.09681 | 0.30303 | 1.1306
-0.18 | 0.13174 | 0.41054 | 1.5198
-0.17 | 0.17797 | 0.54914 | 2.0084
-0.16 | 0.23981 | 0.7342 | 2.6696
-0.15 | 0.32262 | 0.9811 | 3.4999
-0.14 | 0.4331 | 1.31 | 4.5648
-0.13 | 0.5775 | 1.7266 | 5.877
-0.12 | 0.7724 | 2.2741 | 7.541
-0.11 | 1.0252 | 2.9715 | 9.513
-0.1 | 1.353 | 3.8547 | 11.875
-0.09 | 1.784 | 4.996 | 14.711
-0.08 | 2.3233 | 6.371 | 17.944
-0.07 | 3.0221 | 8.064 | 21.676
-0.06 | 3.8828 | 10.11 | 25.813
-0.05 | 4.9574 | 12.606 | 30.551
-0.04 | 6.249 | 15.414 | 35.653
-0.03 | 7.798 | 18.807 | 41.294
-0.02 | 9.68 | 22.626 | 47.398
-0.01 | 11.847 | 26.922 | 53.933
0 | 14.39 | 31.788 | 61.05
0.01 | 17.214 | 37.115 | 68.54
0.02 | 20.383 | 42.776 | 76.2
0.03 | 23.877 | 49.084 | 84.47
0.04 | 27.641 | 55.739 | 92.88
0.05 | 31.701 | 62.75 | 101.7
0.06 | 35.944 | 70.25 | 110.85
0.07 | 40.527 | 78.01 | 120.24
0.08 | 45.149 | 86.25 | 129.94
0.09 | 49.868 | 94.64 | 139.79
0.1 | 54.674 | 103.47 | 149.87
0.11 | 59.45 | 112.3 | 160.23
0.12 | 64.32 | 121.78 | 170.66
0.13 | 69.06 | 131.2 | 181.4
0.14 | 73.72 | 140.86 | 191.97
0.15 | 78.28 | 150.7 | 202.89
0.16 | 82.87 | 160.64 | 213.9
0.17 | 87.28 | 170.84 | 224.9
0.18 | 91.38 | 181.07 | 236.05
0.19 | 95.23 | 191.43 | 247.32
0.2 | 98.95 | 201.94 | 258.6
0.21 | 102.56 | 212.43 | 269.88
0.22 | 106.05 | 223.1 | 281.34
0.23 | 109.46 | 233.78 | 292.74
0.24 | 112.48 | 244.37 | 304.09
0.25 | 115.26 | 255.09 | 315.69
0.26 | 117.71 | 265.77 | 326.84
0.27 | 120.42 | 276.48 | 338.32
0.28 | 122.8 | 287.16 | 349.65
0.29 | 125.23 | 297.84 | 360.92
0.3 | 127.39 | 308.41 | 372.3
0.31 | 129.21 | 319.01 | 383.51
0.32 | 130.87 | 329.54 | 394.72
0.33 | 132.64 | 340.01 | 405.87
0.34 | 134.43 | 350.45 | 416.93
0.35 | 136.03 | 360.6 | 427.71
0.36 | 137.49 | 370.78 | 438.66
0.37 | 138.54 | 380.9 | 449.53
0.38 | 140.03 | 390.82 | 460.15
0.39 | 141.38 | 400.58 | 470.78
0.4 | 142.18 | 410.26 | 481
0.41 | 143.3 | 419.77 | 491.42
0.42 | 144.14 | 429.1 | 501.67
0.43 | 145.38 | 438.26 | 511.61
0.44 | 146.27 | 447.1 | 521.54
0.45 | 146.77 | 455.94 | 531.17
0.46 | 147.59 | 464.53 | 540.84
0.47 | 148.51 | 472.8 | 550.21
0.48 | 149.41 | 480.88 | 559.36
0.49 | 149.9 | 488.71 | 568.3
0.5 | 150.46 | 496.32 | 576.8

## Tranconductance (mS-mm)
VGS (V) | VDS = 0.100 V | VDS = 0.500 V | VDS = 0.900 V
-0.75 | -0.00434 | -0.01287 | -0.0446
-0.74 | -0.003895 | -0.01367 | -0.03975
-0.73 | -0.0037 | -0.014275 | -0.0388
-0.72 | -0.003375 | -0.01307 | -0.0423
-0.71 | -0.003145 | -0.010965 | -0.03965
-0.7 | -0.00329 | -0.01077 | -0.0343
-0.69 | -0.002895 | -0.011595 | -0.0318
-0.68 | -0.002515 | -0.01145 | -0.03185
-0.67 | -0.0023 | -0.011165 | -0.0336
-0.66 | -0.0025785 | -0.01066 | -0.0336
-0.65 | -0.0025335 | -0.009145 | -0.03075
-0.64 | -0.0020705 | -0.00969 | -0.02855
-0.63 | -0.0021605 | -0.00998 | -0.0276
-0.62 | -0.0022165 | -0.00861 | -0.027
-0.61 | -0.0020265 | -0.00827 | -0.0272
-0.6 | -0.0018605 | -0.008555 | -0.02685
-0.59 | -0.0017995 | -0.00804 | -0.02605
-0.58 | -0.001733 | -0.00784 | -0.02855
-0.57 | -0.001712 | -0.00821 | -0.0274
-0.56 | -0.0015725 | -0.006955 | -0.0229
-0.55 | -0.001449 | -0.00631 | -0.02315
-0.54 | -0.001515 | -0.006155 | -0.0226
-0.53 | -0.001389 | -0.005845 | -0.02045
-0.52 | -0.001231 | -0.005785 | -0.0192
-0.51 | -0.001137 | -0.00593 | -0.01795
-0.5 | -0.0010445 | -0.00522 | -0.01725
-0.49 | -0.00099 | -0.004675 | -0.0175
-0.48 | -0.0008765 | -0.004285 | -0.01525
-0.47 | -0.0006475 | -0.003915 | -0.01435
-0.46 | -0.000464 | -0.003125 | -0.01155
-0.45 | -0.00023 | -0.0021 | -0.00705
-0.44 | 6.7e-05 | -0.001005 | -0.00665
-0.43 | 0.0005455 | 0.00039 | -0.0012
-0.42 | 0.0011105 | 0.002145 | 0.00795
-0.41 | 0.0018535 | 0.005225 | 0.01715
-0.4 | 0.0029135 | 0.00839 | 0.02925
-0.39 | 0.0043185 | 0.01299 | 0.0461
-0.38 | 0.0062775 | 0.02006 | 0.0701
-0.37 | 0.008897 | 0.02902 | 0.1035
-0.36 | 0.014414 | 0.041165 | 0.15005
-0.35 | 0.02001 | 0.05864 | 0.21445
-0.34 | 0.02602 | 0.08239 | 0.30475
-0.33 | 0.035985 | 0.114135 | 0.4303
-0.32 | 0.04985 | 0.16672 | 0.5995
-0.31 | 0.06867 | 0.22998 | 0.85095
-0.3 | 0.094615 | 0.3093 | 1.1843
-0.29 | 0.130675 | 0.42395 | 1.62165
-0.28 | 0.19698 | 0.592 | 2.27055
-0.27 | 0.26604 | 0.81215 | 3.0795
-0.26 | 0.34265 | 1.10625 | 4.193
-0.25 | 0.46845 | 1.54575 | 5.7055
-0.24 | 0.6439 | 2.0933 | 7.741
-0.23 | 0.88395 | 2.7875 | 10.5735
-0.22 | 1.1966 | 3.796 | 14.1345
-0.21 | 1.6928 | 5.0735 | 19.221
-0.2 | 2.25525 | 6.875 | 25.595
-0.19 | 2.995 | 9.375 | 33.875
-0.18 | 4.058 | 12.3055 | 43.89
-0.17 | 5.4035 | 16.183 | 57.49
-0.16 | 7.2325 | 21.598 | 74.575
-0.15 | 9.6645 | 28.79 | 94.76
-0.14 | 12.744 | 37.275 | 118.855
-0.13 | 16.965 | 48.205 | 148.81
-0.12 | 22.385 | 62.245 | 181.8
-0.11 | 29.03 | 79.03 | 216.7
-0.1 | 37.94 | 101.225 | 259.9
-0.09 | 48.515 | 125.815 | 303.45
-0.08 | 61.905 | 153.4 | 348.25
-0.07 | 77.975 | 186.95 | 393.45
-0.06 | 96.765 | 227.1 | 443.75
-0.05 | 118.31 | 265.2 | 492
-0.04 | 142.03 | 310.05 | 537.15
-0.03 | 171.55 | 360.6 | 587.25
-0.02 | 202.45 | 405.75 | 631.95
-0.01 | 235.5 | 458.1 | 682.6
0 | 268.35 | 509.65 | 730.35
0.01 | 299.65 | 549.4 | 757.5
0.02 | 333.15 | 598.45 | 796.5
0.03 | 362.9 | 648.15 | 834
0.04 | 391.2 | 683.3 | 861.5
0.05 | 415.15 | 725.55 | 898.5
0.06 | 441.3 | 763 | 927
0.07 | 460.25 | 800 | 954.5
0.08 | 467.05 | 831.5 | 977.5
0.09 | 476.25 | 861 | 996.5
0.1 | 479.1 | 883 | 1022
0.11 | 482.3 | 915.5 | 1039.5
0.12 | 480.5 | 945 | 1058.5
0.13 | 470 | 954 | 1065.5
0.14 | 461 | 975 | 1074.5
0.15 | 457.5 | 989 | 1096.5
0.16 | 450 | 1007 | 1100.5
0.17 | 425.5 | 1021.5 | 1107.5
0.18 | 397.5 | 1029.5 | 1121
0.19 | 378.5 | 1043.5 | 1127.5
0.2 | 366.5 | 1050 | 1128
0.21 | 355 | 1058 | 1137
0.22 | 345 | 1067.5 | 1143
0.23 | 321.5 | 1063.5 | 1137.5
0.24 | 290 | 1065.5 | 1147.5
0.25 | 261.5 | 1070 | 1137.5
0.26 | 258 | 1069.5 | 1131.5
0.27 | 254.5 | 1069.5 | 1140.5
0.28 | 240.5 | 1068 | 1130
0.29 | 229.5 | 1062.5 | 1132.5
0.3 | 199 | 1058.5 | 1129.5
0.31 | 174 | 1056.5 | 1121
0.32 | 171.5 | 1050 | 1118
0.33 | 178 | 1045.5 | 1110.5
0.34 | 169.5 | 1029.5 | 1092
0.35 | 153 | 1016.5 | 1086.5
0.36 | 125.5 | 1015 | 1091
0.37 | 127 | 1002 | 1074.5
0.38 | 142 | 984 | 1062.5
0.39 | 107.5 | 972 | 1042.5
0.4 | 96 | 959.5 | 1032
0.41 | 98 | 942 | 1033.5
0.42 | 104 | 924.5 | 1009.5
0.43 | 106.5 | 900 | 993.5
0.44 | 69.5 | 884 | 978
0.45 | 66 | 871.5 | 965
0.46 | 87 | 843 | 952
0.47 | 91 | 817.5 | 926
0.48 | 69.5 | 795.5 | 904.5
0.49 | 52.5 | 772 | 872
0.5 | 56 | 761 | 850