## IDS-VDS Characteristic (mA-mm)
VGS (V) | VDS = 0.100 V | VDS = 0.500 V | VDS = 0.900 V
-0.75 | 0.0010506 | 0.0047828 | 0.016797
-0.74 | 0.0010005 | 0.004612 | 0.016346
-0.73 | 0.0009582 | 0.0044549 | 0.015938
-0.72 | 0.0009084 | 0.0042829 | 0.015467
-0.71 | 0.0008572 | 0.0041187 | 0.014897
-0.7 | 0.0008236 | 0.003947 | 0.014457
-0.69 | 0.0007849 | 0.003806 | 0.014066
-0.68 | 0.0007488 | 0.003643 | 0.013579
-0.67 | 0.0007101 | 0.0035152 | 0.013208
-0.66 | 0.0006751 | 0.0033756 | 0.012769
-0.65 | 0.0006437 | 0.0032564 | 0.012357
-0.64 | 0.0006138 | 0.0031297 | 0.012035
-0.63 | 0.000584 | 0.0030245 | 0.011643
-0.62 | 0.00056 | 0.0029015 | 0.011244
-0.61 | 0.0005372 | 0.0027907 | 0.010847
-0.6 | 0.0005083 | 0.0026923 | 0.010534
-0.59 | 0.00048581 | 0.0025752 | 0.010222
-0.58 | 0.00046199 | 0.0024681 | 0.009919
-0.57 | 0.00044012 | 0.0023743 | 0.009538
-0.56 | 0.00041903 | 0.0022909 | 0.009173
-0.55 | 0.00039699 | 0.002201 | 0.00895
-0.54 | 0.00037737 | 0.0021097 | 0.008649
-0.53 | 0.00035835 | 0.0020307 | 0.008403
-0.52 | 0.00034139 | 0.0019523 | 0.008122
-0.51 | 0.00032439 | 0.0018814 | 0.007803
-0.5 | 0.00031029 | 0.0018128 | 0.007568
-0.49 | 0.00029518 | 0.001753 | 0.007355
-0.48 | 0.0002832 | 0.0016772 | 0.00715
-0.47 | 0.00027176 | 0.0016223 | 0.006938
-0.46 | 0.00026285 | 0.0015743 | 0.006774
-0.45 | 0.00025626 | 0.0015354 | 0.006585
-0.44 | 0.00025192 | 0.0015084 | 0.00648
-0.43 | 0.0002521 | 0.001494 | 0.006432
-0.42 | 0.00025766 | 0.0015017 | 0.006427
-0.41 | 0.0002708 | 0.0015273 | 0.006501
-0.4 | 0.0002935 | 0.0015845 | 0.006687
-0.39 | 0.0003279 | 0.0016886 | 0.007042
-0.38 | 0.00037974 | 0.0018459 | 0.007639
-0.37 | 0.00045485 | 0.0020942 | 0.008519
-0.36 | 0.00056371 | 0.0024438 | 0.00979
-0.35 | 0.0007491 | 0.0029579 | 0.011684
-0.34 | 0.0009765 | 0.0036695 | 0.0144
-0.33 | 0.0012829 | 0.0046825 | 0.018197
-0.32 | 0.0017166 | 0.006212 | 0.023629
-0.31 | 0.0023174 | 0.00814 | 0.031123
-0.3 | 0.0031512 | 0.010884 | 0.041483
-0.29 | 0.0042875 | 0.014719 | 0.056276
-0.28 | 0.006074 | 0.019939 | 0.07673
-0.27 | 0.008297 | 0.027101 | 0.10422
-0.26 | 0.011322 | 0.037061 | 0.14247
-0.25 | 0.015397 | 0.050669 | 0.19484
-0.24 | 0.021044 | 0.07005 | 0.2651
-0.23 | 0.028819 | 0.09488 | 0.36277
-0.22 | 0.039449 | 0.12897 | 0.48923
-0.21 | 0.05368 | 0.17484 | 0.6652
-0.2 | 0.07475 | 0.23716 | 0.8946
-0.19 | 0.10136 | 0.32036 | 1.2046
-0.18 | 0.13768 | 0.43135 | 1.6138
-0.17 | 0.18546 | 0.5805 | 2.1421
-0.16 | 0.25036 | 0.7804 | 2.815
-0.15 | 0.33613 | 1.0362 | 3.6815
-0.14 | 0.45088 | 1.379 | 4.775
-0.13 | 0.6041 | 1.8201 | 6.176
-0.12 | 0.8061 | 2.3828 | 7.798
-0.11 | 1.0633 | 3.1058 | 9.823
-0.1 | 1.411 | 4.0272 | 12.191
-0.09 | 1.8503 | 5.1865 | 15.049
-0.08 | 2.4051 | 6.571 | 18.26
-0.07 | 3.1223 | 8.302 | 21.82
-0.06 | 3.9881 | 10.394 | 25.894
-0.05 | 5.0944 | 12.829 | 30.445
-0.04 | 6.365 | 15.725 | 35.42
-0.03 | 7.944 | 18.927 | 40.704
-0.02 | 9.791 | 22.662 | 46.456
-0.01 | 11.945 | 26.847 | 52.579
0 | 14.406 | 31.508 | 59.34
0.01 | 17.148 | 36.433 | 66.22
0.02 | 20.223 | 41.936 | 73.31
0.03 | 23.538 | 47.838 | 80.93
0.04 | 27.17 | 54.107 | 88.77
0.05 | 30.979 | 60.67 | 96.81
0.06 | 34.995 | 67.5 | 105.18
0.07 | 39.206 | 74.86 | 113.86
0.08 | 43.51 | 82.31 | 122.52
0.09 | 47.88 | 90.2 | 131.58
0.1 | 52.304 | 98.17 | 140.71
0.11 | 56.757 | 106.42 | 150.03
0.12 | 61.11 | 114.93 | 159.64
0.13 | 65.44 | 123.5 | 169.09
0.14 | 69.75 | 132.38 | 178.92
0.15 | 73.86 | 141.34 | 188.74
0.16 | 77.88 | 150.45 | 198.64
0.17 | 81.62 | 159.56 | 208.73
0.18 | 85.25 | 168.9 | 218.77
0.19 | 88.85 | 178.23 | 228.95
0.2 | 92.2 | 187.78 | 239.21
0.21 | 95.41 | 197.53 | 249.57
0.22 | 98.38 | 206.89 | 259.68
0.23 | 101.02 | 216.69 | 270.03
0.24 | 103.7 | 226.34 | 280.44
0.25 | 106.15 | 236.03 | 290.91
0.26 | 108.5 | 245.77 | 301.36
0.27 | 110.82 | 255.43 | 311.55
0.28 | 112.92 | 265.17 | 322
0.29 | 114.68 | 274.82 | 332.27
0.3 | 116.43 | 284.57 | 342.7
0.31 | 118.09 | 294.11 | 353.02
0.32 | 119.79 | 303.68 | 363.26
0.33 | 121.46 | 313.32 | 373.52
0.34 | 122.58 | 322.73 | 383.73
0.35 | 123.78 | 332.18 | 393.78
0.36 | 125.06 | 341.32 | 403.78
0.37 | 126.22 | 350.79 | 413.99
0.38 | 127.49 | 359.92 | 423.9
0.39 | 128.11 | 368.94 | 433.72
0.4 | 129.06 | 377.86 | 443.51
0.41 | 130.14 | 386.58 | 453.15
0.42 | 131.06 | 395.39 | 462.94
0.43 | 131.68 | 403.95 | 472.46
0.44 | 132.32 | 412.27 | 481.84
0.45 | 133.02 | 420.44 | 491.2
0.46 | 133.88 | 428.59 | 500.46
0.47 | 134.61 | 436.44 | 509.59
0.48 | 134.96 | 444.12 | 518.52
0.49 | 135.48 | 451.55 | 527.39
0.5 | 136.23 | 458.76 | 536.07

## Tranconductance (mS-mm)
VGS (V) | VDS = 0.100 V | VDS = 0.500 V | VDS = 0.900 V
-0.75 | -0.00501 | -0.01708 | -0.0451
-0.74 | -0.00462 | -0.016395 | -0.04295
-0.73 | -0.004605 | -0.016455 | -0.04395
-0.72 | -0.00505 | -0.01681 | -0.05205
-0.71 | -0.00424 | -0.016795 | -0.0505
-0.7 | -0.003615 | -0.015635 | -0.04155
-0.69 | -0.00374 | -0.0152 | -0.0439
-0.68 | -0.00374 | -0.01454 | -0.0429
-0.67 | -0.003685 | -0.01337 | -0.0405
-0.66 | -0.00332 | -0.01294 | -0.04255
-0.65 | -0.003065 | -0.012295 | -0.0367
-0.64 | -0.002985 | -0.011595 | -0.0357
-0.63 | -0.00269 | -0.01141 | -0.03955
-0.62 | -0.00234 | -0.01169 | -0.0398
-0.61 | -0.002585 | -0.01046 | -0.0355
-0.6 | -0.0025695 | -0.010775 | -0.03125
-0.59 | -0.0023155 | -0.01121 | -0.03075
-0.58 | -0.0022845 | -0.010045 | -0.0342
-0.57 | -0.002148 | -0.00886 | -0.0373
-0.56 | -0.0021565 | -0.008665 | -0.0294
-0.55 | -0.002083 | -0.00906 | -0.0262
-0.54 | -0.001932 | -0.008515 | -0.02735
-0.53 | -0.001799 | -0.00787 | -0.02635
-0.52 | -0.001698 | -0.007465 | -0.03
-0.51 | -0.001555 | -0.006975 | -0.0277
-0.5 | -0.0014605 | -0.00642 | -0.0224
-0.49 | -0.0013545 | -0.00678 | -0.0209
-0.48 | -0.001171 | -0.006535 | -0.02085
-0.47 | -0.0010175 | -0.005145 | -0.0188
-0.46 | -0.000775 | -0.004345 | -0.01765
-0.45 | -0.0005465 | -0.003295 | -0.0147
-0.44 | -0.000208 | -0.00207 | -0.00765
-0.43 | 0.000287 | -0.000335 | -0.00265
-0.42 | 0.000935 | 0.001665 | 0.00345
-0.41 | 0.001792 | 0.00414 | 0.013
-0.4 | 0.002855 | 0.008065 | 0.02705
-0.39 | 0.004312 | 0.01307 | 0.0476
-0.38 | 0.0063475 | 0.02028 | 0.07385
-0.37 | 0.0091985 | 0.029895 | 0.10755
-0.36 | 0.0147125 | 0.043185 | 0.15825
-0.35 | 0.0206395 | 0.061285 | 0.2305
-0.34 | 0.02669 | 0.08623 | 0.32565
-0.33 | 0.037005 | 0.127125 | 0.46145
-0.32 | 0.051725 | 0.172875 | 0.6463
-0.31 | 0.07173 | 0.2336 | 0.8927
-0.3 | 0.098505 | 0.32895 | 1.25765
-0.29 | 0.14614 | 0.45275 | 1.76235
-0.28 | 0.200475 | 0.6191 | 2.3972
-0.27 | 0.2624 | 0.8561 | 3.287
-0.26 | 0.355 | 1.1784 | 4.531
-0.25 | 0.4861 | 1.64945 | 6.1315
-0.24 | 0.6711 | 2.21055 | 8.3965
-0.23 | 0.92025 | 2.946 | 11.2065
-0.22 | 1.24305 | 3.998 | 15.1215
-0.21 | 1.76505 | 5.4095 | 20.2685
-0.2 | 2.384 | 7.276 | 26.97
-0.19 | 3.1465 | 9.7095 | 35.96
-0.18 | 4.205 | 13.007 | 46.875
-0.17 | 5.634 | 17.4525 | 60.06
-0.16 | 7.5335 | 22.785 | 76.97
-0.15 | 10.026 | 29.93 | 98
-0.14 | 13.3985 | 39.195 | 124.725
-0.13 | 17.761 | 50.19 | 151.15
-0.12 | 22.96 | 64.285 | 182.35
-0.11 | 30.245 | 82.22 | 219.65
-0.1 | 39.35 | 104.035 | 261.3
-0.09 | 49.705 | 127.19 | 303.45
-0.08 | 63.6 | 155.775 | 338.55
-0.07 | 79.15 | 191.15 | 381.7
-0.06 | 98.605 | 226.35 | 431.25
-0.05 | 118.845 | 266.55 | 476.3
-0.04 | 142.48 | 304.9 | 512.95
-0.03 | 171.3 | 346.85 | 551.8
-0.02 | 200.05 | 396 | 593.75
-0.01 | 230.75 | 442.3 | 644.2
0 | 260.15 | 479.3 | 682.05
0.01 | 290.85 | 521.4 | 698.5
0.02 | 319.5 | 570.25 | 735.5
0.03 | 347.35 | 608.55 | 773
0.04 | 372.05 | 641.6 | 794
0.05 | 391.25 | 669.65 | 820.5
0.06 | 411.35 | 709.5 | 852.5
0.07 | 425.75 | 740.5 | 867
0.08 | 433.7 | 767 | 886
0.09 | 439.7 | 793 | 909.5
0.1 | 443.85 | 811 | 922.5
0.11 | 440.3 | 838 | 946.5
0.12 | 434.15 | 854 | 953
0.13 | 432 | 872.5 | 964
0.14 | 421 | 892 | 982.5
0.15 | 406.5 | 903.5 | 986
0.16 | 388 | 911 | 999.5
0.17 | 368.5 | 922.5 | 1006.5
0.18 | 361.5 | 933.5 | 1011
0.19 | 347.5 | 944 | 1022
0.2 | 328 | 965 | 1031
0.21 | 309 | 955.5 | 1023.5
0.22 | 280.5 | 958 | 1023
0.23 | 266 | 972.5 | 1038
0.24 | 256.5 | 967 | 1044
0.25 | 240 | 971.5 | 1046
0.26 | 233.5 | 970 | 1032
0.27 | 221 | 970 | 1032
0.28 | 193 | 969.5 | 1036
0.29 | 175.5 | 970 | 1035
0.3 | 170.5 | 964.5 | 1037.5
0.31 | 168 | 955.5 | 1028
0.32 | 168.5 | 960.5 | 1025
0.33 | 139.5 | 952.5 | 1023.5
0.34 | 116 | 943 | 1013
0.35 | 124 | 929.5 | 1002.5
0.36 | 122 | 930.5 | 1010.5
0.37 | 121.5 | 930 | 1006
0.38 | 94.5 | 907.5 | 986.5
0.39 | 78.5 | 897 | 980.5
0.4 | 101.5 | 882 | 971.5
0.41 | 100 | 876.5 | 971.5
0.42 | 77 | 868.5 | 965.5
0.43 | 63 | 844 | 945
0.44 | 67 | 824.5 | 937
0.45 | 78 | 816 | 931
0.46 | 79.5 | 800 | 919.5
0.47 | 54 | 776.5 | 903
0.48 | 43.5 | 755.5 | 890
0.49 | 63.5 | 732 | 877.5
0.5 | 75 | 721 | 868